## Sheet1
MECHANICAL TEST REPORT
ABC Testing number: | [5 empty] | 0210013 |  |  |  |  | Date: | 2013-02-22
Customer: |  |  | Worcester Polytechnic Institute | [10 empty] | Purchase order: |  |  |  |  | verbal (Jonathan Rapp)
Code or Standard: |  |  |  |  | information only
PQR #, Heat #, or other | [5 empty] | see description in table below
Material & Dimensions: | [5 empty] | Rubber Hockey Pucks
Remarks:
IMPACT TESTS
Type and Figure Number: | [6 empty] | ASTM E23 - Figure 1, Charpy (Simple-Beam - type B) Impact
| Time used generic puck at room temp | [5 empty] | Unused Professional puck at room temp |  |  | Time used practice puck at room temp | [6 empty] | Time used game puck at room temp |  |  |  | Miscellaneous single pucks at room temp
| 1 | 1 |  | foot-lbs |  |  | 1 | 0.5 | foot-lbs | 5M |  |  | 0 | foot-lbs |  |  | 5M | 0 |  | foot-lbs | 5M | 0 | foot-lbs
| 2 | 0.5 |  | foot-lbs |  |  | 2 | 0.5 | foot-lbs | 10M |  |  | 0 | foot-lbs |  |  | 10M | 0 |  | foot-lbs | 10M | 0 | foot-lbs
| 3 | 0.5 |  | foot-lbs |  |  | 3 | 1 | foot-lbs | 15M |  |  | 0 | foot-lbs |  |  | 15M | 0 |  | foot-lbs | 15M | 0 | foot-lbs
| ave: | 0.6666667 |  | foot-lbs |  |  | ave: | 0.6666667 | foot-lbs | ave: |  |  | 0 | foot-lbs |  |  | ave: | 0 |  | foot-lbs | ave: | 0 | foot-lbs
[7 empty] | Game used pro puck at low temp |  |  | Generic used puck at low temp | [6 empty] | Practice used puck at low temp
[7 empty] | 0o | 0 | foot-lbs | 0o |  |  | 0.5 | foot-lbs |  |  | 0o | 0 |  | foot-lbs
[7 empty] | -10o | 0 | foot-lbs | -10o |  |  | 0 | foot-lbs |  |  | -10o | 0 |  | foot-lbs
[7 empty] | -20o | 0 | foot-lbs | -20o |  |  | 0 | foot-lbs |  |  | -20o | 0 |  | foot-lbs
[7 empty] | ave: | 0 | foot-lbs | ave: |  |  | 0.1666667 | foot-lbs |  |  | ave: | 0 |  | foot-lbs
All tests were conducted in accordance with the referenced standard.
By:
Bruce M. Richardson