## 20C
1M |  | 3M |  | 5M |  | 7M |  | 10M |  | Concentration | Highest I | V | Concentration | Highest I | V
I (mA/cm²) | E_Stack (V) | I (mA/cm²) | E_Stack (V) | I (mA/cm²) | E_Stack (V) | I (mA/cm²) | E_Stack (V) | I (mA/cm²) | E_Stack (V) | 1M | 184.0854 | 0.9271638 | 1M | 184.0854 | 0.9271638
16.83895 | 0.0006658541 | 15.455 | 0.0007594911 | 21.85036 | 0.0007690608 | 20.35074 | 0.001045687 | 13.53943 | 0.0009082748 | 3M | 325.4991 | 0.9665773 | 3M | 325.4991 | 0.9665773
20.86507 | 0.0968567 | 17.92156 | 0.1008997 | 24.60821 | 0.09955881 | 24.46415 | 0.09772137 | 14.55028 | 0.1008686 | 5M | 1499.347 | 1.062017 | 5M | 1499.347 | 1.062017
21.55435 | 0.1971682 | 20.37485 | 0.2007097 | 26.39607 | 0.1994332 | 25.05765 | 0.1983181 | 15.97762 | 0.2008512 | 7M | 909.108 | 1.095195 | 7M | 909.108 | 1.095195
22.33868 | 0.2973596 | 23.31575 | 0.3002261 | 27.51969 | 0.2994047 | 26.01182 | 0.2988932 | 17.18678 | 0.3004804 | 10M | 1574.606 | 1.0997 | 10M | 1574.606 | 1.0997
25.291125 | 0.395110625 | 27.8081 | 0.3969088 | 31.96833 | 0.3954082 | 29.85513 | 0.3965972 | 20.96011 | 0.3977
30.67692 | 0.440859 | 44.24846 | 0.479498 | 42.80503 | 0.4340919 | 37.73932 | 0.4388615 | 29.47783 | 0.4404765
43.99435 | 0.4776902 | 74.36607 | 0.5465068 | 60.05468 | 0.4646338 | 52.74675 | 0.4725968 | 41.9147 | 0.478337
58.87998 | 0.5127168 | 111.7236 | 0.6051664 | 80.58705 | 0.4917778 | 70.11561 | 0.5039393 | 56.51147 | 0.5137295
74.94573 | 0.5456917 | 154.5398 | 0.6576012 | 103.4703 | 0.5159834 | 89.28961 | 0.5325437 | 73.11729 | 0.5460971
92.53044 | 0.5775212 | 200.7127 | 0.7061859 | 128.0205 | 0.5386985 | 110.1081 | 0.5596671 | 92.2843 | 0.5755987
110.7772 | 0.6071931 | 247.0667 | 0.754275 | 153.6815 | 0.5597661 | 131.9903 | 0.5850298 | 113.1224 | 0.6022276
129.7802 | 0.6367661 | 287.6807 | 0.8090992 | 180.5443 | 0.5799345 | 155.3441 | 0.6091228 | 136.1503 | 0.6271046
146.8361 | 0.6678354 | 312.7258 | 0.881055 | 207.919 | 0.5986748 | 179.1064 | 0.6322917 | 160.0473 | 0.65039
161.4397 | 0.7020341 | 325.4991 | 0.9665773 | 235.582 | 0.6164944 | 203.8981 | 0.6546985 | 185.4691 | 0.6721773
172.2142 | 0.7399239 |  |  | 264.1074 | 0.6341643 | 229.2347 | 0.6762014 | 211.941 | 0.6922033
179.2461 | 0.7824322 |  |  | 323.2174 | 0.6671495 | 255.2845 | 0.6969718 | 239.6785 | 0.711157
181.6049 | 0.8298012 |  |  | 384.3405 | 0.6976907 | 282.0355 | 0.7167163 | 267.9447 | 0.7294637
184.0854 | 0.9271638 |  |  | 446.9425 | 0.7266544 | 337.805 | 0.7536642 | 326.2548 | 0.7635065
|  |  |  | 509.8631 | 0.7546066 | 395.7097 | 0.7883562 | 387.5 | 0.7943131
|  |  |  | 574.1795 | 0.7806941 | 454.6923 | 0.8213523 | 450.95 | 0.8227307
|  |  |  | 639.16 | 0.805705 | 514.0213 | 0.8538015 | 515.7808 | 0.8490596
|  |  |  | 704.611 | 0.82983575 | 574.7019 | 0.884267 | 582.0476 | 0.8737068
|  |  |  | 771.0372 | 0.8527608 | 635.6448 | 0.9142902 | 649.3713 | 0.8963826
|  |  |  | 837.2856 | 0.874902 | 696.7623 | 0.9440095 | 717.385 | 0.9180386
|  |  |  | 903.6 | 0.8959118 | 755.9293 | 0.9752312 | 786.6292 | 0.938188
|  |  |  | 970.111 | 0.916208 | 812.3905 | 1.008924 | 856.2344 | 0.9571636
|  |  |  | 1037.138 | 0.9362607 | 863.755 | 1.048435 | 926.2205 | 0.9753723
|  |  |  | 1104.031 | 0.9560655 | 909.108 | 1.095195 | 996.812 | 0.9923764
|  |  |  | 1171.083 | 0.9748193 |  |  | 1067.34 | 1.008047
|  |  |  | 1237.607 | 0.9926853 |  |  | 1137.73 | 1.022723
|  |  |  | 1303.423 | 1.010797 |  |  | 1208.117 | 1.036721
|  |  |  | 1369.29 | 1.028352 |  |  | 1278.163 | 1.049997
|  |  |  | 1434.56 | 1.04548 |  |  | 1347.676 | 1.063638
|  |  |  | 1499.347 | 1.062017 |  |  | 1416.969 | 1.076712
[8 empty] | 1485.807 | 1.088357
[8 empty] | 1574.606 | 1.0997

## 30C
1M |  | 3M |  | 5M |  | 7M |  | 10M |  | Concentration | Highest I | V
I (mA/cm²) | E_Stack (V) | I (mA/cm²) | E_Stack (V) | I (mA/cm²) | E_Stack (V) | I (mA/cm²) | E_Stack (V) | I (mA/cm²) | E_Stack (V) | 1M | 250.7536 | 0.9741508
16.11244 | 0.0007203767 | 22.79162 | 0.0011077888 | 17.92916 | 0.0007629602 | 15.44914 | 0.0007837605 | 17.61316 | 0.00083679 | 3M | 1556.337 | 1.024123
18.74232 | 0.100546 | 25.72254 | 0.09962641 | 20.80139 | 0.09992604 | 17.00969 | 0.1004535 | 21.83798 | 0.1547079 | 5M | 1544.723 | 1.039433
21.01595 | 0.2005795 | 27.57514 | 0.1994628 | 23.10783 | 0.1998736 | 18.39336 | 0.2002882 | 23.53702 | 0.2984262 | 7M | 1602.286 | 1.051929
23.01859 | 0.3005417 | 28.61648 | 0.2993724 | 25.31039 | 0.2998186 | 21.32975 | 0.2993812 | 29.9408 | 0.3935636 | 10M | 1588.62 | 1.068117
29.17039 | 0.3955747 | 34.69259 | 0.3930338 | 29.48846 | 0.3967271 | 28.84581 | 0.393171 | 43.3162 | 0.4305983
40.61373 | 0.4342295 | 49.06249 | 0.4278176 | 39.05225 | 0.4372993 | 42.1209 | 0.4301384 | 58.86841 | 0.4643697
58.72431 | 0.4649207 | 68.47002 | 0.4562773 | 59.6628 | 0.4648544 | 57.11306 | 0.4641959 | 77.34737 | 0.4947185
76.36842 | 0.4959754 | 115.4902 | 0.5041407 | 80.95058 | 0.4920159 | 75.0668 | 0.4945477 | 97.68156 | 0.5223034
95.895 | 0.5247171 | 142.3958 | 0.5246249 | 103.6161 | 0.5170256 | 94.83286 | 0.5225771 | 120.0637 | 0.54809
116.6653 | 0.5525183 | 169.8694 | 0.544117 | 127.938 | 0.5406327 | 115.7353 | 0.5500355 | 143.6814 | 0.5720686
137.9495 | 0.5789416 | 198.3143 | 0.5630845 | 152.8704 | 0.5626139 | 137.6091 | 0.5764404 | 168.5223 | 0.5946482
159.6437 | 0.6055312 | 227.1466 | 0.5807183 | 179.5365 | 0.5832876 | 160.7663 | 0.6011724 | 193.9786 | 0.6159703
181.0188 | 0.631772 | 257.3 | 0.5974035 | 207.3547 | 0.6024103 | 184.8764 | 0.6238796 | 220.903 | 0.636224
200.269 | 0.6606764 | 287.5223 | 0.6137102 | 236.0064 | 0.6211025 | 210.6398 | 0.6454798 | 248.4348 | 0.6552892
215.6225 | 0.6935965 | 349.1806 | 0.6447458 | 265.1464 | 0.6385863 | 236.7938 | 0.6658557 | 277.0642 | 0.67373
237.3933 | 0.7660168 | 413.0703 | 0.6735476 | 324.6724 | 0.6721929 | 264.7326 | 0.6846676 | 305.9415625 | 0.691024375
249.2757 | 0.8569652 | 478.1049 | 0.7008508 | 386.8138 | 0.7028642 | 293.4918 | 0.7020409 | 365.8355 | 0.7235508
250.7536 | 0.9741508 | 543.7015 | 0.7271068 | 450.6154 | 0.731392 | 352.686 | 0.7351667 | 427.9681 | 0.7534426
|  | 610.3022 | 0.7519327 | 515.7563 | 0.7582407 | 415.4693 | 0.7641577 | 492.0469 | 0.7809892
|  | 677.3008 | 0.7761727 | 581.7971 | 0.78367 | 480.3672 | 0.7899596 | 557.26375 | 0.80676
|  | 745.0928 | 0.7989988 | 649.2057 | 0.8075097 | 546.3311 | 0.8146716 | 623.35125 | 0.8314196
|  | 812.7651 | 0.8210239 | 717.3427 | 0.8300323 | 613.1386 | 0.8380379 | 690.912 | 0.8541834
|  | 880.8724 | 0.8423115 | 786.1865 | 0.8515288 | 682.1064 | 0.8587809 | 759.1865 | 0.8759013
|  | 948.898 | 0.8630437 | 855.5622 | 0.8722415 | 751.5367 | 0.8783483 | 829.0357 | 0.894727
|  | 1016.688 | 0.8826858 | 925.0673 | 0.8914665 | 821.4671 | 0.8968742 | 898.11 | 0.9140543
|  | 1085.33 | 0.90205 | 994.5791 | 0.9095055 | 892.6749 | 0.9136038 | 968.0048 | 0.9314534
|  | 1153.943 | 0.920928 | 1064.379 | 0.9273945 | 963.4043 | 0.9297796 | 1037.652 | 0.94901
|  | 1222.017 | 0.9395597 | 1133.893 | 0.94523 | 1034.592 | 0.945916 | 1107.024 | 0.9667376
|  | 1290.177 | 0.9570763 | 1203.214 | 0.9623279 | 1105.565 | 0.961653 | 1176.733 | 0.9831493
|  | 1357.855 | 0.9742193 | 1272.393 | 0.9788513 | 1177.512 | 0.9744614 | 1246.159 | 0.998991
|  | 1424.697 | 0.990865 | 1341.417 | 0.9945083 | 1249.11 | 0.9860383 | 1315.31 | 1.014007
|  | 1490.88 | 1.007477 | 1409.469 | 1.010345 | 1320.33 | 0.997699 | 1384.07 | 1.028367
|  | 1556.337 | 1.024123 | 1477.7 | 1.02485 | 1391.36 | 1.01001 | 1452.9 | 1.042025
|  |  |  | 1544.723 | 1.039433 | 1462.35 | 1.023437 | 1520.797 | 1.05567
[6 empty] | 1602.286 | 1.051929 | 1588.62 | 1.068117

## 40C
1M |  | 3M |  | 5M |  | 7M |  | 10M |  | Concentration | Highest I | V
I (mA/cm²) | E_Stack (V) | I (mA/cm²) | E_Stack (V) | I (mA/cm²) | E_Stack (V) | I (mA/cm²) | E_Stack (V) | I (mA/cm²) | E_Stack (V) | 1M | 322.0742 | 0.9730516
16.63656 | 0.001013016 | 13.83663 | 0.001188583 | 10.37759 | 0.0007516552 | 17.4524375 | 0.000729583125 | 16.38681 | 0.000831869 | 3M | 1610.433 | 0.961262
17.91934 | 0.1004912 | 14.06748 | 0.1009729 | 11.9435 | 0.1006553 | 19.20036 | 0.09990605 | 17.47855 | 0.100953 | 5M | 1609.26 | 0.9674367
19.32877 | 0.2003687 | 14.86983 | 0.2007439 | 13.628 | 0.2004221 | 21.28927 | 0.1989307 | 18.97097 | 0.2008266 | 7M | 1607.053 | 0.9534076
21.92018 | 0.2997063 | 16.25241 | 0.29996 | 16.8801 | 0.2993036 | 23.27848 | 0.2987679 | 21.59537 | 0.29961 | 10M | 1653.96 | 0.982208
35.65373 | 0.386191 | 21.43396 | 0.39508 | 28.22493 | 0.3891085 | 36.95648 | 0.3853707 | 31.37504 | 0.391154
53.64127 | 0.4180076 | 37.67347 | 0.4284 | 44.79997 | 0.4220224 | 54.95244 | 0.4166603 | 48.78583 | 0.423702
73.00936 | 0.4474257 | 58.21642 | 0.4563255 | 63.8319 | 0.451229 | 75.61914 | 0.4441357 | 66.55964 | 0.4545074
95.03554 | 0.4745654 | 79.37308 | 0.4833121 | 84.99349 | 0.4777503 | 98.45805 | 0.4703933 | 87.0566 | 0.4826363
118.8229 | 0.4984886 | 102.9383 | 0.5068848 | 108.4947 | 0.5010861 | 122.2364 | 0.4943948 | 109.8108 | 0.5075825
144.085 | 0.5208257 | 127.5488 | 0.5296984 | 133.1463 | 0.5234312 | 147.9346 | 0.5165979 | 134.0452 | 0.5312288
170.1613 | 0.5414713 | 153.6295 | 0.5500261 | 158.5255 | 0.5440186 | 174.1732 | 0.5368945 | 159.4533 | 0.552576
197.6039 | 0.5609117 | 180.6535 | 0.569629 | 185.1952 | 0.5630733 | 202.1368 | 0.5566373 | 186.7247 | 0.5727795
225.5322 | 0.5796389 | 208.4996 | 0.5875948 | 212.4927 | 0.5806614 | 230.3655 | 0.5748582 | 214.8306 | 0.5913469
252.6442 | 0.5997823 | 237.9088 | 0.6043937 | 240.5203 | 0.5981583 | 259.9386 | 0.5921181 | 244.1138 | 0.6089285
276.8748 | 0.6226061 | 267.3447 | 0.6205173 | 268.6135 | 0.6147795 | 289.8342 | 0.6084631 | 273.8331 | 0.6252138
295.0718 | 0.6526113 | 297.8467 | 0.6354333 | 298.0886 | 0.6301338 | 320.6275 | 0.624015 | 304.55 | 0.6408696
302.2975 | 0.6947697 | 328.1396 | 0.6503952 | 327.8089 | 0.6448229 | 352.3687 | 0.6384773 | 335.9221875 | 0.655405625
316.3342 | 0.7793127 | 359.3954 | 0.6641319 | 358.3582 | 0.6590205 | 416.587 | 0.6661 | 399.572 | 0.683486
319.0795 | 0.8762037 | 391.2262 | 0.6773062 | 389.2564 | 0.6724827 | 482.7426 | 0.6913426 | 465.7797 | 0.7086953
322.0742 | 0.9730516 | 423.4016 | 0.6898956 | 420.93 | 0.6854665 | 550.3008 | 0.7146767 | 533.3536 | 0.7321297
|  | 455.7826 | 0.7018991 | 452.5344 | 0.6977704 | 619.0663 | 0.7366378 | 601.9603 | 0.7537321
|  | 488.9058 | 0.7135054 | 484.761 | 0.7095105 | 688.135 | 0.757683 | 671.9492 | 0.7735567
|  | 521.6738 | 0.7246914 | 516.7683 | 0.7207972 | 758.4013 | 0.7774526 | 742.144 | 0.7923977
|  | 554.6529 | 0.7356495 | 549.278 | 0.7319153 | 829.1 | 0.7957493 | 812.3759 | 0.8109507
|  | 588.3507 | 0.745861 | 581.9427 | 0.7426473 | 900.3255 | 0.8131717 | 883.078 | 0.828562
|  | 655.3495 | 0.7667126 | 647.965625 | 0.763381875 | 971.6493 | 0.829773 | 954.4073 | 0.8452457
|  | 723.5983 | 0.7858241 | 714.8795 | 0.7829126 | 1042.938 | 0.8457524 | 1025.666 | 0.8613528
|  | 792.22 | 0.8040194 | 781.882 | 0.8010093 | 1114.373 | 0.8609363 | 1097.213 | 0.876628
|  | 860.635 | 0.82139875 | 849.274 | 0.81865 | 1185.91 | 0.875586 | 1168.048 | 0.8912617
|  | 930.2681 | 0.8371344 | 916.95875 | 0.83509 | 1256.745 | 0.88964 | 1238.65 | 0.9052047
|  | 999.6214 | 0.8519931 | 985.0979 | 0.8511514 | 1327.667 | 0.9031897 | 1309.183 | 0.918606
|  | 1068.915 | 0.866771 | 1053.456 | 0.8665056 | 1398.107 | 0.9159928 | 1378.672 | 0.9318507
|  | 1137.952 | 0.8806959 | 1121.758 | 0.8805789 | 1468.07 | 0.9285563 | 1448.29 | 0.9442937
|  | 1206.765 | 0.8938112 | 1189.865 | 0.894093 | 1537.687 | 0.9408457 | 1516.945 | 0.9566872
|  | 1275.703 | 0.905609 | 1258.6 | 0.9071706 | 1607.053 | 0.9534076 | 1585.457 | 0.9685307
|  | 1343.9 | 0.9175866 | 1329.226 | 0.9200442 |  |  | 1653.96 | 0.982208
|  | 1411.987 | 0.9286923 | 1399.296 | 0.9320858
|  | 1479.286 | 0.9396952 | 1469.614 | 0.9439519
|  | 1545.147 | 0.950397 | 1540.359 | 0.9562624
|  | 1610.433 | 0.961262 | 1609.26 | 0.9674367

## 50C
1M |  | 3M |  | 5M | 50C | 7M |  | 10M |  | Concentration | Highest I | V
I (mA/cm²) | E_Stack (V) | I (mA/cm²) | E_Stack (V) | I (mA/cm²) | E_Stack (V) | I (mA/cm²) | E_Stack (V) | I (mA/cm²) | E_Stack (V) | 1M | 470.7994 | 1.002886
14.05976 | 0.0007840048 | 28.73834 | 0.002517774 | 20.60123 | 0.008274849 | 32.25546 | 0.001470037 | 16.559 | 0.0008168141 | 3M | 1384.373 | 0.8717509
14.81986 | 0.1006538 | 28.78992 | 0.09389924 | 28.76704 | 0.09832835 | 21.114 | 0.1005395 | 19.82283 | 0.098136125 | 5M | 1556.84 | 0.867551
16.20759 | 0.2005131 | 28.2015 | 0.1960186 | 29.42621 | 0.1984024 | 23.2833 | 0.1994997 | 21.66885 | 0.19739 | 7M | 1605.946 | 0.9052731
18.87911 | 0.2995611 | 29.89942 | 0.2951919 | 30.88659 | 0.2974431 | 26.34828 | 0.2977215 | 24.94096 | 0.2960639 | 10M | 1606.424 | 0.9195135
37.1435 | 0.3804752 | 50.47251 | 0.3720119 | 48.74998 | 0.3778975 | 44.25417 | 0.3792153 | 46.63953 | 0.3730118
58.498125 | 0.4081925 | 93.51973 | 0.4221175 | 84.40518 | 0.4332534 | 85.43977 | 0.4335815 | 66.80433 | 0.4018236
79.83353 | 0.4343518 | 146.5391 | 0.4606266 | 145.1905 | 0.468182 | 135.128 | 0.4788876 | 88.7361 | 0.4276734
103.9817 | 0.4583283 | 203.937 | 0.4937003 | 201.923 | 0.5036685 | 189.8114 | 0.5179503 | 112.7007 | 0.4514621
129.6591 | 0.480493 | 264.2028 | 0.5233028 | 261.8744 | 0.5356954 | 248.3305 | 0.5526219 | 137.604 | 0.473602
156.6829 | 0.5004853 | 325.2383 | 0.5515108 | 323.3808 | 0.5653905 | 309.9703 | 0.5837319 | 163.7255 | 0.494522
184.6879 | 0.51889 | 386.9334 | 0.578789 | 387.1173 | 0.5927783 | 373.9088 | 0.6118369 | 190.6848 | 0.5139187
213.9136 | 0.5364241 | 448.7412 | 0.6047315 | 451.7273 | 0.618449 | 439.6263 | 0.6374151 | 218.2581 | 0.5330986
243.4005 | 0.5530847 | 510.8562 | 0.6295737 | 517.7353 | 0.6422461 | 506.7805 | 0.6611449 | 246.8145 | 0.5513441
273.8843 | 0.5688138 | 573.6598 | 0.6534393 | 584.9252 | 0.6647145 | 575.489 | 0.683061 | 275.928 | 0.5691709
304.4253 | 0.5842859 | 637.3402 | 0.6760715 | 652.2735 | 0.68607 | 644.7414 | 0.7034329 | 305.4969 | 0.5852846
335.2576 | 0.5993306 | 701.5275 | 0.6968493 | 707.8825 | 0.7154002 | 714.9764 | 0.7223397 | 355.8192 | 0.6089703
365.7117 | 0.6145861 | 764.3832 | 0.718642 | 784.8581 | 0.7265336 | 785.1768 | 0.7405603 | 432.264 | 0.6409016
422.7812 | 0.6498249 | 827.2914 | 0.7382898 | 858.3929 | 0.7405625 | 855.6783 | 0.7578912 | 498.42 | 0.6653853
457.772 | 0.7106441 | 889.4975 | 0.7583056 | 930.3031 | 0.7539423 | 926.2442 | 0.7741019 | 566.2792 | 0.68774
461.8081 | 0.8066197 | 958.4458 | 0.7766886 | 1001.107 | 0.7679373 | 996.7117 | 0.7899482 | 634.5753 | 0.709025
467.5982 | 0.899864 | 1024.639 | 0.7945386 | 1066.428 | 0.7806633 | 1067.188 | 0.8046746 | 703.8157 | 0.7288327
470.7994 | 1.002886 | 1091.307 | 0.810688 | 1128.939 | 0.7889246 | 1137.827 | 0.8188739 | 773.5824 | 0.7474724
|  | 1159.46 | 0.8261617 | 1172.228 | 0.7936541 | 1207.625 | 0.8325854 | 844.1307 | 0.764926
|  | 1227.768 | 0.841095 | 1196.305 | 0.7982021 | 1276.777 | 0.8456753 | 914.3859 | 0.7818731
|  | 1303.141 | 0.8536186 | 1265.63 | 0.809837 | 1345.085 | 0.8585976 | 985.218 | 0.79783
|  | 1326.677 | 0.859786 | 1337.573 | 0.8234232 | 1411.725 | 0.8704881 | 1055.813 | 0.8133133
|  | 1345.271 | 0.8644141 | 1410.459 | 0.8360941 | 1477.528 | 0.8819975 | 1125.979 | 0.8280348
|  | 1384.373 | 0.8717509 | 1482.267 | 0.8517643 | 1542.227 | 0.8932481 | 1195.843 | 0.8422553
|  |  |  | 1544.652 | 0.86256 | 1585.74 | 0.9032217 | 1265.724 | 0.8560228
|  |  |  | 1556.84 | 0.867551 | 1605.946 | 0.9052731 | 1335.36 | 0.869305
[8 empty] | 1403.643 | 0.882325
[8 empty] | 1471.872 | 0.8948448
[8 empty] | 1539.18 | 0.9068263
[8 empty] | 1606.424 | 0.9195135

## 60C
1M |  | 3M |  | 5M |  | 7M |  | 10M |  | Concentration | Highest I | V
I (mA/cm²) | E_Stack (V) | I (mA/cm²) | E_Stack (V) | I (mA/cm²) | E_Stack (V) | I (mA/cm²) | E_Stack (V) | I (mA/cm²) | E_Stack (V) | 1M | 609.34625 | 1.06865
13.01839 | 0.0007520582 | 15.87044 | 0.0009042352 | 16.09861 | 0.001068126 | 14.69212 | 0.001208973 | 16.76234 | 0.000799789 | 3M | 1606.794 | 0.8197082
13.97555 | 0.10069 | 19.54259 | 0.09770412 | 16.99255 | 0.1008845 | 15.39021 | 0.1011531 | 17.97397 | 0.1007057 | 5M | 1661.733 | 0.8320333
15.62653 | 0.200548 | 20.78175 | 0.1976017 | 18.89157 | 0.2006337 | 16.72576 | 0.2010383 | 19.39741 | 0.2006586 | 7M | 1642 | 0.8496867
21.35245 | 0.2966963 | 25.75129 | 0.2935167 | 24.00984 | 0.2968225 | 20.9955 | 0.2983352 | 23.86195 | 0.2979103 | 10M | 1619.209 | 0.8683627
50.06711 | 0.3680629 | 56.79195 | 0.3612608 | 51.94821 | 0.3686377 | 45.40981 | 0.3736257 | 47.16841 | 0.374372
71.81388 | 0.3958252 | 81.41948 | 0.3860787 | 74.08136 | 0.3956095 | 66.5344 | 0.4023135 | 67.02578 | 0.4035651
96.18409 | 0.4196082 | 108.0071 | 0.4075376 | 98.979175 | 0.41896925 | 89.9623 | 0.4275043 | 89.02912 | 0.42953
123.7915 | 0.4414207 | 136.533125 | 0.42736375 | 125.6861 | 0.4408635 | 116.1795 | 0.449714 | 114.0718 | 0.4525812
152.60325 | 0.4613485 | 165.8396 | 0.4459783 | 153.5861 | 0.4605679 | 143.4442 | 0.4700047 | 140.8085 | 0.4736707
182.5306 | 0.4797089 | 196.35 | 0.4646818 | 183.3372 | 0.4795355 | 172.2307 | 0.4890586 | 169.1724 | 0.4932888
213.3308 | 0.4965308 | 225.67 | 0.48296 | 213.7005 | 0.4966176 | 202.0764 | 0.5064421 | 198.295 | 0.5111232
245.2515 | 0.5126342 | 258.7982 | 0.4979013 | 245.29 | 0.51242 | 233.27 | 0.5225816 | 228.88 | 0.5278533
277.223 | 0.5280935 | 290.741 | 0.5140502 | 277.7393 | 0.5271025 | 265.1163 | 0.5376479 | 260.6503125 | 0.542990625
310.0279 | 0.5430067 | 323.7584 | 0.5288248 | 311.057 | 0.54108 | 298.0884 | 0.5519747 | 293.2657 | 0.5576324
342.8375 | 0.5580745 | 357.2878 | 0.5423817 | 344.7789 | 0.5542389 | 331.4742 | 0.5654137 | 325.9456 | 0.5714167
374.4409 | 0.5745011 | 391.5908 | 0.55553875 | 379.6043 | 0.5667179 | 366.0635 | 0.5782805 | 359.7132 | 0.5845574
402.2052 | 0.5943892 | 426.218 | 0.568003 | 414.7027 | 0.5782627 | 401.7069 | 0.5890222 | 394.0995 | 0.5965714
450.0756 | 0.6424897 | 497.0066 | 0.5908285 | 450.4621 | 0.5887585 | 438.1932 | 0.5998326 | 428.9978 | 0.6083861
480.0168 | 0.7099345 | 568.431875 | 0.612363125 | 485.974 | 0.5988292 | 473.2688 | 0.61082 | 463.9216 | 0.6194542
506.1528 | 0.7816993 | 641.429 | 0.6325545 | 522.0391 | 0.6091822 | 509.9265 | 0.6208045 | 499.5283 | 0.6303528
532.8907 | 0.852611 | 715.3593 | 0.6512447 | 558.3205 | 0.6189795 | 545.9511 | 0.6304606 | 535.6065625 | 0.640150625
561.3987 | 0.9210593 | 789.7916 | 0.66918 | 595.387 | 0.6282993 | 582.5152 | 0.6401508 | 572.0795 | 0.6498595
586.2937 | 0.993993 | 864.2726 | 0.6862568 | 631.9705 | 0.6372437 | 619.0182 | 0.6494688 | 608.191 | 0.6595629
609.34625 | 1.06865 | 939.0447 | 0.7027965 | 669.1733 | 0.6461776 | 655.9209 | 0.6586445 | 644.9423 | 0.6688768
|  | 1014.253 | 0.7183337 | 706.2095 | 0.6541716 | 692.9793 | 0.6669286 | 681.6562 | 0.6775638
|  | 1089.505 | 0.7329086 | 779.8257 | 0.6725924 | 766.5993 | 0.6845193 | 754.5687 | 0.6955923
|  | 1164.461 | 0.7473394 | 854.0253 | 0.6893416 | 840.7559 | 0.7013977 | 827.8724 | 0.71257
|  | 1239.814 | 0.7606182 | 928.8027 | 0.7053633 | 915.348 | 0.7171187 | 901.5113 | 0.7293303
|  | 1314.795 | 0.7725442 | 1003.35 | 0.7204733 | 989.7459 | 0.7314803 | 974.899 | 0.7448697
|  | 1388.416 | 0.7858916 | 1078.369 | 0.7344912 | 1064.357 | 0.746528 | 1048.41 | 0.7602114
|  | 1462.347 | 0.7974232 | 1153.1 | 0.7482242 | 1138.203 | 0.7603083 | 1121.643 | 0.7748647
|  | 1535.16 | 0.8081093 | 1227.98 | 0.7617035 | 1212.041 | 0.7739959 | 1194.852 | 0.7892666
|  | 1606.794 | 0.8197082 | 1302.119 | 0.7746167 | 1285.073 | 0.787093 | 1267.187 | 0.8029113
|  |  |  | 1375.36 | 0.7865648 | 1357.841 | 0.7998903 | 1338.537 | 0.8164563
|  |  |  | 1448.072 | 0.7978803 | 1429.887 | 0.812296 | 1409.479 | 0.8295207
|  |  |  | 1519.407 | 0.8087857 | 1500.613 | 0.824462 | 1479.61 | 0.8424177
|  |  |  | 1589.957 | 0.819646 | 1570.903 | 0.8365428 | 1549.393 | 0.8549603
|  |  |  | 1661.733 | 0.8320333 | 1642 | 0.8496867 | 1619.209 | 0.8683627 |  |  |  | 1000 mA/cm2

## 70C
1M |  | 3M |  | 5M |  | 7M |  | 10M |  | Concentration | Highest I | V
I (mA/cm²) | E_Stack (V) | I (mA/cm²) | E_Stack (V) | I (mA/cm²) | E_Stack (V) | I (mA/cm²) | E_Stack (V) | I (mA/cm²) | E_Stack (V) | 1M | 727.885 | 1.1239625
12.64753 | 0.0008748473 | 15.5662 | 0.0006917533 | 25.06424 | 0.0006731994 | 15.21886 | 0.00084188 | 18.05397 | 0.0007734814 | 3M | 1625.767 | 0.7685567
13.0227 | 0.1007107 | 18.586 | 0.0975142 | 26.16927 | 0.1002608 | 16.67067 | 0.0999886 | 21.12493 | 0.09867286 | 5M | 1590.093 | 0.7976874
14.81021 | 0.2001224 | 20.40288 | 0.19634 | 28.1315 | 0.1985296 | 18.92642 | 0.19857 | 22.7243 | 0.1983497 | 7M | 1601.517 | 0.7960625
19.84629 | 0.2961465 | 27.79244 | 0.2891352 | 33.50841 | 0.2934407 | 23.82398 | 0.2948529 | 28.28905 | 0.2942467 | 10M | 1657.26 | 0.825892
55.31505 | 0.3580789 | 62.7444 | 0.3518397 | 62.15973 | 0.3620255 | 51.05925 | 0.36673775 | 56.46224 | 0.3649486
79.9369 | 0.382849 | 88.86653 | 0.3745895 | 85.17165 | 0.3870188 | 74.92912 | 0.391816 | 77.282175 | 0.39312925
108.1122 | 0.4035492 | 116.8664 | 0.3951502 | 110.9905 | 0.4082945 | 100.3816 | 0.4146881 | 101.3568 | 0.4169959
167.663 | 0.4392665 | 146.3022 | 0.4151782 | 139.3253 | 0.4276319 | 128.9898 | 0.4347739 | 127.8535 | 0.4386124
199.8136 | 0.4546386 | 176.5068 | 0.4327527 | 168.764375 | 0.445341875 | 158.3721 | 0.4528226 | 156.1606 | 0.4577114
232.6496 | 0.4690817 | 208.3762 | 0.4490111 | 200.1932 | 0.4610226 | 190.7402 | 0.4684817 | 185.8452 | 0.4755081
266.5248 | 0.4826952 | 240.654 | 0.4638253 | 231.545 | 0.476146875 | 223.3228 | 0.4829564 | 217.1135 | 0.4910942
300.0284 | 0.4960879 | 274.0397 | 0.4776031 | 264.1314 | 0.4905307 | 257.49 | 0.496068 | 250.382 | 0.5049007
334.3276 | 0.5091239 | 307.9726 | 0.4903894 | 297.8806 | 0.5030541 | 291.452 | 0.5087483 | 283.2783 | 0.5185167
368.0391 | 0.5222574 | 342.8853125 | 0.5024865625 | 331.8918 | 0.5158823 | 326.6838 | 0.5201526 | 317.5789 | 0.5307332
401.5355 | 0.5358372 | 377.8669 | 0.5139365 | 366.8276 | 0.5271562 | 362.3332 | 0.5309226 | 351.5046 | 0.5430708
433.3641 | 0.5509773 | 413.9267 | 0.5246105 | 401.4961 | 0.5390317 | 398.5888 | 0.5410613 | 386.7883 | 0.5542683
461.5445 | 0.5704172 | 449.9359 | 0.5348107 | 437.055625 | 0.54953375 | 434.5049 | 0.5514693 | 422.9237 | 0.564278
484.2029 | 0.5958241 | 486.2407 | 0.544853 | 473.4928 | 0.5595008 | 470.86 | 0.5614757 | 458.503 | 0.575076
503.9335 | 0.624744 | 522.3887 | 0.5544735 | 509.2223 | 0.5696515 | 505.7427 | 0.572334 | 494.1255 | 0.585307
522.7145 | 0.6539055 | 559.2473 | 0.5637931 | 545.16 | 0.5801442 | 542.17375 | 0.582113125 | 530.9031 | 0.5945962
540.373 | 0.6844233 | 595.693 | 0.572764 | 581.5362 | 0.58924 | 578.6817 | 0.5913397 | 567.6567 | 0.6027619
559.6118 | 0.7125168 | 632.666875 | 0.5819225 | 618.6931 | 0.5983615 | 615.3457 | 0.6003207 | 604.17 | 0.612569
578.3169 | 0.7420369 | 669.4105 | 0.5904537 | 654.8894 | 0.6073465 | 651.8531 | 0.6092135 | 640.54625 | 0.6217767
594.2879 | 0.7741646 | 707.0563 | 0.5986013 | 692.1147 | 0.615884 | 689.3026 | 0.6176137 | 678.0412 | 0.629834
628.8983 | 0.8354972 | 743.9226 | 0.6061616 | 729.0185 | 0.62374 | 725.8762 | 0.6265183 | 714.7283 | 0.638021
665.78 | 0.89417 | 818.1347 | 0.6225987 | 802.5588 | 0.64148 | 799.57 | 0.6429233 | 860.3277 | 0.673824
696.2834 | 0.9597493 | 892.7186 | 0.6385033 | 876.9363 | 0.6576742 | 872.9346 | 0.6597108 | 934.1567 | 0.689297
722.0647 | 1.030857 | 967.3345 | 0.6537282 | 951.6045 | 0.6732177 | 947.5273 | 0.6745243 | 1008.667 | 0.7036492
727.885 | 1.1239625 | 1041.829 | 0.6681086 | 1025.839 | 0.6881172 | 1021.28 | 0.689409 | 1081.753 | 0.718879
|  | 1116.497 | 0.6817786 | 1100.1 | 0.7023557 | 1094.31875 | 0.704853125 | 1154.745 | 0.7337335
|  | 1190.739 | 0.6951178 | 1174.267 | 0.7160144 | 1168.8 | 0.71874 | 1228.733 | 0.746675
|  | 1264.821 | 0.7084542 | 1247.535 | 0.7305135 | 1242.9 | 0.7327565 | 1300.183 | 0.7612075
|  | 1338.428 | 0.7210428 | 1321.277 | 0.7427183 | 1314.845 | 0.7465572 | 1371.693 | 0.7749093
|  | 1411.203 | 0.7329962 | 1392.976 | 0.7551228 | 1387.705 | 0.758523 | 1443.414 | 0.7871131
|  | 1482.895 | 0.7447815 | 1463.83 | 0.767428 | 1458.793 | 0.7714034 | 1585.62 | 0.814392
|  | 1554.069 | 0.7561076 | 1534.865 | 0.7794725 | 1530.175 | 0.78314375 | 1657.26 | 0.825892
|  | 1625.767 | 0.7685567 | 1590.093 | 0.7976874 | 1601.517 | 0.7960625

## Sheet1
20C |  |  | 30C |  |  | 40C |  |  | 50C |  |  | 60C |  |  | 70C
Concentration | Highest I | V | Concentration | Highest I | V | Concentration | Highest I | V | Concentration | Highest I | V | Concentration | Highest I | V | Concentration | Highest I | V
1M | 184.0854 | 0.9271638 | 1M | 250.7536 | 0.9741508 | 1M | 322.0742 | 0.9730516 | 1M | 470.7994 | 1.002886 | 1M | 609.34625 | 1.06865 | 1M | 727.885 | 1.1239625
3M | 325.4991 | 0.9665773 | 3M | 1556.337 | 1.024123 | 3M | 1610.433 | 0.961262 | 3M | 1384.373 | 0.8717509 | 3M | 1606.794 | 0.8197082 | 3M | 1625.767 | 0.7685567
5M | 1499.347 | 1.062017 | 5M | 1544.723 | 1.039433 | 5M | 1609.26 | 0.9674367 | 5M | 1556.84 | 0.867551 | 5M | 1661.733 | 0.8320333 | 5M | 1590.093 | 0.7976874
7M | 909.108 | 1.095195 | 7M | 1602.286 | 1.051929 | 7M | 1607.053 | 0.9534076 | 7M | 1605.946 | 0.9052731 | 7M | 1642 | 0.8496867 | 7M | 1601.517 | 0.7960625
10M | 1574.606 | 1.0997 | 10M | 1588.62 | 1.068117 | 10M | 1653.96 | 0.982208 | 10M | 1606.424 | 0.9195135 | 10M | 1619.209 | 0.8683627 | 10M | 1657.26 | 0.825892
| 1M |  | 3M |  | 5M |  | 7M |  | 10M
| Max I (mA/cm2) | V | Max I (mA/cm2) | V | Max I (mA/cm2) | V | Max I (mA/cm2) | V | Max I (mA/cm2) | V |  |  | 20C | 30C | 40C | 50C | 60C | 70C
20C | 184.0854 | 0.9271638 | 325.4991 | 0.9665773 | 1499.347 | 1.062017 | 909.108 | 1.095195 | 1574.606 | 1.0997
30C | 250.7536 | 0.9741508 | 1556.337 | 1.024123 | 1544.723 | 1.039433 | 1602.286 | 1.051929 | 1588.62 | 1.068117
40C | 322.0742 | 0.9730516 | 1610.433 | 0.961262 | 1609.26 | 0.9674367 | 1607.053 | 0.9534076 | 1653.96 | 0.982208
50C | 470.7994 | 1.002886 | 1384.373 | 0.8717509 | 1556.84 | 0.867551 | 1605.946 | 0.9052731 | 1606.424 | 0.9195135
60C | 609.34625 | 1.06865 | 1606.794 | 0.8197082 | 1661.733 | 0.8320333 | 1642 | 0.8496867 | 1619.209 | 0.8683627
70C | 727.885 | 1.1239625 | 1625.767 | 0.7685567 | 1590.093 | 0.7976874 | 1601.517 | 0.7960625 | 1657.26 | 0.825892

## 1M
20C |  | 30C |  | 40C |  | 50C |  | 60C |  | 70C
I (mA/cm²) | E_Stack (V) | I (mA/cm²) | E_Stack (V) | I (mA/cm²) | E_Stack (V) | I (mA/cm²) | E_Stack (V) | I (mA/cm²) | E_Stack (V) | I (mA/cm²) | E_Stack (V)
16.83895 | 0.0006658541 | 16.11244 | 0.0007203767 | 16.63656 | 0.001013016 | 14.05976 | 0.0007840048 | 13.01839 | 0.0007520582 | 12.64753 | 0.0008748473
20.86507 | 0.0968567 | 18.74232 | 0.100546 | 17.91934 | 0.1004912 | 14.81986 | 0.1006538 | 13.97555 | 0.10069 | 13.0227 | 0.1007107
21.55435 | 0.1971682 | 21.01595 | 0.2005795 | 19.32877 | 0.2003687 | 16.20759 | 0.2005131 | 15.62653 | 0.200548 | 14.81021 | 0.2001224
22.33868 | 0.2973596 | 23.01859 | 0.3005417 | 21.92018 | 0.2997063 | 18.87911 | 0.2995611 | 21.35245 | 0.2966963 | 19.84629 | 0.2961465
25.291125 | 0.395110625 | 29.17039 | 0.3955747 | 35.65373 | 0.386191 | 37.1435 | 0.3804752 | 50.06711 | 0.3680629 | 55.31505 | 0.3580789
30.67692 | 0.440859 | 40.61373 | 0.4342295 | 53.64127 | 0.4180076 | 58.498125 | 0.4081925 | 71.81388 | 0.3958252 | 79.9369 | 0.382849
43.99435 | 0.4776902 | 58.72431 | 0.4649207 | 73.00936 | 0.4474257 | 79.83353 | 0.4343518 | 96.18409 | 0.4196082 | 108.1122 | 0.4035492
58.87998 | 0.5127168 | 76.36842 | 0.4959754 | 95.03554 | 0.4745654 | 103.9817 | 0.4583283 | 123.7915 | 0.4414207 | 167.663 | 0.4392665
74.94573 | 0.5456917 | 95.895 | 0.5247171 | 118.8229 | 0.4984886 | 129.6591 | 0.480493 | 152.60325 | 0.4613485 | 199.8136 | 0.4546386
92.53044 | 0.5775212 | 116.6653 | 0.5525183 | 144.085 | 0.5208257 | 156.6829 | 0.5004853 | 182.5306 | 0.4797089 | 232.6496 | 0.4690817
110.7772 | 0.6071931 | 137.9495 | 0.5789416 | 170.1613 | 0.5414713 | 184.6879 | 0.51889 | 213.3308 | 0.4965308 | 266.5248 | 0.4826952
129.7802 | 0.6367661 | 159.6437 | 0.6055312 | 197.6039 | 0.5609117 | 213.9136 | 0.5364241 | 245.2515 | 0.5126342 | 300.0284 | 0.4960879
146.8361 | 0.6678354 | 181.0188 | 0.631772 | 225.5322 | 0.5796389 | 243.4005 | 0.5530847 | 277.223 | 0.5280935 | 334.3276 | 0.5091239
161.4397 | 0.7020341 | 200.269 | 0.6606764 | 252.6442 | 0.5997823 | 273.8843 | 0.5688138 | 310.0279 | 0.5430067 | 368.0391 | 0.5222574
172.2142 | 0.7399239 | 215.6225 | 0.6935965 | 276.8748 | 0.6226061 | 304.4253 | 0.5842859 | 342.8375 | 0.5580745 | 401.5355 | 0.5358372
179.2461 | 0.7824322 | 237.3933 | 0.7660168 | 295.0718 | 0.6526113 | 335.2576 | 0.5993306 | 374.4409 | 0.5745011 | 433.3641 | 0.5509773
181.6049 | 0.8298012 | 249.2757 | 0.8569652 | 302.2975 | 0.6947697 | 365.7117 | 0.6145861 | 402.2052 | 0.5943892 | 461.5445 | 0.5704172
184.0854 | 0.9271638 | 250.7536 | 0.9741508 | 316.3342 | 0.7793127 | 422.7812 | 0.6498249 | 450.0756 | 0.6424897 | 484.2029 | 0.5958241
|  |  |  | 319.0795 | 0.8762037 | 457.772 | 0.7106441 | 480.0168 | 0.7099345 | 503.9335 | 0.624744
|  |  |  | 322.0742 | 0.9730516 | 461.8081 | 0.8066197 | 506.1528 | 0.7816993 | 522.7145 | 0.6539055
[6 empty] | 467.5982 | 0.899864 | 532.8907 | 0.852611 | 540.373 | 0.6844233
[6 empty] | 470.7994 | 1.002886 | 561.3987 | 0.9210593 | 559.6118 | 0.7125168
[8 empty] | 586.2937 | 0.993993 | 578.3169 | 0.7420369
[8 empty] | 609.34625 | 1.06865 | 594.2879 | 0.7741646
[10 empty] | 628.8983 | 0.8354972
[10 empty] | 665.78 | 0.89417
[10 empty] | 696.2834 | 0.9597493
[10 empty] | 722.0647 | 1.030857
[10 empty] | 727.885 | 1.1239625

## 3M
20C |  | 30C |  | 40C |  | 50C |  | 60C |  | 70C
I (mA/cm²) | E_Stack (V) | I (mA/cm²) | E_Stack (V) | I (mA/cm²) | E_Stack (V) | I (mA/cm²) | E_Stack (V) | I (mA/cm²) | E_Stack (V) | I (mA/cm²) | E_Stack (V)
15.455 | 0.0007594911 | 22.79162 | 0.0011077888 | 13.83663 | 0.001188583 | 28.73834 | 0.002517774 | 15.87044 | 0.0009042352 | 15.5662 | 0.0006917533
17.92156 | 0.1008997 | 25.72254 | 0.09962641 | 14.06748 | 0.1009729 | 28.78992 | 0.09389924 | 19.54259 | 0.09770412 | 18.586 | 0.0975142
20.37485 | 0.2007097 | 27.57514 | 0.1994628 | 14.86983 | 0.2007439 | 28.2015 | 0.1960186 | 20.78175 | 0.1976017 | 20.40288 | 0.19634
23.31575 | 0.3002261 | 28.61648 | 0.2993724 | 16.25241 | 0.29996 | 29.89942 | 0.2951919 | 25.75129 | 0.2935167 | 27.79244 | 0.2891352
27.8081 | 0.3969088 | 34.69259 | 0.3930338 | 21.43396 | 0.39508 | 50.47251 | 0.3720119 | 56.79195 | 0.3612608 | 62.7444 | 0.3518397
44.24846 | 0.479498 | 49.06249 | 0.4278176 | 37.67347 | 0.4284 | 93.51973 | 0.4221175 | 81.41948 | 0.3860787 | 88.86653 | 0.3745895
74.36607 | 0.5465068 | 68.47002 | 0.4562773 | 58.21642 | 0.4563255 | 146.5391 | 0.4606266 | 108.0071 | 0.4075376 | 116.8664 | 0.3951502
111.7236 | 0.6051664 | 115.4902 | 0.5041407 | 79.37308 | 0.4833121 | 203.937 | 0.4937003 | 136.533125 | 0.42736375 | 146.3022 | 0.4151782
154.5398 | 0.6576012 | 142.3958 | 0.5246249 | 102.9383 | 0.5068848 | 264.2028 | 0.5233028 | 165.8396 | 0.4459783 | 176.5068 | 0.4327527
200.7127 | 0.7061859 | 169.8694 | 0.544117 | 127.5488 | 0.5296984 | 325.2383 | 0.5515108 | 196.35 | 0.4646818 | 208.3762 | 0.4490111
247.0667 | 0.754275 | 198.3143 | 0.5630845 | 153.6295 | 0.5500261 | 386.9334 | 0.578789 | 225.67 | 0.48296 | 240.654 | 0.4638253
287.6807 | 0.8090992 | 227.1466 | 0.5807183 | 180.6535 | 0.569629 | 448.7412 | 0.6047315 | 258.7982 | 0.4979013 | 274.0397 | 0.4776031
312.7258 | 0.881055 | 257.3 | 0.5974035 | 208.4996 | 0.5875948 | 510.8562 | 0.6295737 | 290.741 | 0.5140502 | 307.9726 | 0.4903894
325.4991 | 0.9665773 | 287.5223 | 0.6137102 | 237.9088 | 0.6043937 | 573.6598 | 0.6534393 | 323.7584 | 0.5288248 | 342.8853125 | 0.5024865625
|  | 349.1806 | 0.6447458 | 267.3447 | 0.6205173 | 637.3402 | 0.6760715 | 357.2878 | 0.5423817 | 377.8669 | 0.5139365
|  | 413.0703 | 0.6735476 | 297.8467 | 0.6354333 | 701.5275 | 0.6968493 | 391.5908 | 0.55553875 | 413.9267 | 0.5246105
|  | 478.1049 | 0.7008508 | 328.1396 | 0.6503952 | 764.3832 | 0.718642 | 426.218 | 0.568003 | 449.9359 | 0.5348107
|  | 543.7015 | 0.7271068 | 359.3954 | 0.6641319 | 827.2914 | 0.7382898 | 497.0066 | 0.5908285 | 486.2407 | 0.544853
|  | 610.3022 | 0.7519327 | 391.2262 | 0.6773062 | 889.4975 | 0.7583056 | 568.431875 | 0.612363125 | 522.3887 | 0.5544735
|  | 677.3008 | 0.7761727 | 423.4016 | 0.6898956 | 958.4458 | 0.7766886 | 641.429 | 0.6325545 | 559.2473 | 0.5637931
|  | 745.0928 | 0.7989988 | 455.7826 | 0.7018991 | 1024.639 | 0.7945386 | 715.3593 | 0.6512447 | 595.693 | 0.572764
|  | 812.7651 | 0.8210239 | 488.9058 | 0.7135054 | 1091.307 | 0.810688 | 789.7916 | 0.66918 | 632.666875 | 0.5819225
|  | 880.8724 | 0.8423115 | 521.6738 | 0.7246914 | 1159.46 | 0.8261617 | 864.2726 | 0.6862568 | 669.4105 | 0.5904537
|  | 948.898 | 0.8630437 | 554.6529 | 0.7356495 | 1227.768 | 0.841095 | 939.0447 | 0.7027965 | 707.0563 | 0.5986013
|  | 1016.688 | 0.8826858 | 588.3507 | 0.745861 | 1303.141 | 0.8536186 | 1014.253 | 0.7183337 | 743.9226 | 0.6061616
|  | 1085.33 | 0.90205 | 655.3495 | 0.7667126 | 1326.677 | 0.859786 | 1089.505 | 0.7329086 | 818.1347 | 0.6225987
|  | 1153.943 | 0.920928 | 723.5983 | 0.7858241 | 1345.271 | 0.8644141 | 1164.461 | 0.7473394 | 892.7186 | 0.6385033
|  | 1222.017 | 0.9395597 | 792.22 | 0.8040194 | 1384.373 | 0.8717509 | 1239.814 | 0.7606182 | 967.3345 | 0.6537282
|  | 1290.177 | 0.9570763 | 860.635 | 0.82139875 |  |  | 1314.795 | 0.7725442 | 1041.829 | 0.6681086
|  | 1357.855 | 0.9742193 | 930.2681 | 0.8371344 |  |  | 1388.416 | 0.7858916 | 1116.497 | 0.6817786
|  | 1424.697 | 0.990865 | 999.6214 | 0.8519931 |  |  | 1462.347 | 0.7974232 | 1190.739 | 0.6951178
|  | 1490.88 | 1.007477 | 1068.915 | 0.866771 |  |  | 1535.16 | 0.8081093 | 1264.821 | 0.7084542
|  | 1556.337 | 1.024123 | 1137.952 | 0.8806959 |  |  | 1606.794 | 0.8197082 | 1338.428 | 0.7210428
|  |  |  | 1206.765 | 0.8938112 |  |  |  |  | 1411.203 | 0.7329962
|  |  |  | 1275.703 | 0.905609 |  |  |  |  | 1482.895 | 0.7447815
|  |  |  | 1343.9 | 0.9175866 |  |  |  |  | 1554.069 | 0.7561076
|  |  |  | 1411.987 | 0.9286923 |  |  |  |  | 1625.767 | 0.7685567
|  |  |  | 1479.286 | 0.9396952
|  |  |  | 1545.147 | 0.950397
|  |  |  | 1610.433 | 0.961262

## 5M
20C |  | 30C |  | 40C |  | 50C |  | 60C |  | 70C
I (mA/cm²) | E_Stack (V) | I (mA/cm²) | E_Stack (V) | I (mA/cm²) | E_Stack (V) | I (mA/cm²) | E_Stack (V) | I (mA/cm²) | E_Stack (V) | I (mA/cm²) | E_Stack (V)
21.85036 | 0.0007690608 | 17.92916 | 0.0007629602 | 10.37759 | 0.0007516552 | 20.60123 | 0.008274849 | 16.09861 | 0.001068126 | 25.06424 | 0.0006731994
24.60821 | 0.09955881 | 20.80139 | 0.09992604 | 11.9435 | 0.1006553 | 28.76704 | 0.09832835 | 16.99255 | 0.1008845 | 26.16927 | 0.1002608
26.39607 | 0.1994332 | 23.10783 | 0.1998736 | 13.628 | 0.2004221 | 29.42621 | 0.1984024 | 18.89157 | 0.2006337 | 28.1315 | 0.1985296
27.51969 | 0.2994047 | 25.31039 | 0.2998186 | 16.8801 | 0.2993036 | 30.88659 | 0.2974431 | 24.00984 | 0.2968225 | 33.50841 | 0.2934407
31.96833 | 0.3954082 | 29.48846 | 0.3967271 | 28.22493 | 0.3891085 | 48.74998 | 0.3778975 | 51.94821 | 0.3686377 | 62.15973 | 0.3620255
42.80503 | 0.4340919 | 39.05225 | 0.4372993 | 44.79997 | 0.4220224 | 84.40518 | 0.4332534 | 74.08136 | 0.3956095 | 85.17165 | 0.3870188
60.05468 | 0.4646338 | 59.6628 | 0.4648544 | 63.8319 | 0.451229 | 145.1905 | 0.468182 | 98.979175 | 0.41896925 | 110.9905 | 0.4082945
80.58705 | 0.4917778 | 80.95058 | 0.4920159 | 84.99349 | 0.4777503 | 201.923 | 0.5036685 | 125.6861 | 0.4408635 | 139.3253 | 0.4276319
103.4703 | 0.5159834 | 103.6161 | 0.5170256 | 108.4947 | 0.5010861 | 261.8744 | 0.5356954 | 153.5861 | 0.4605679 | 168.764375 | 0.445341875
128.0205 | 0.5386985 | 127.938 | 0.5406327 | 133.1463 | 0.5234312 | 323.3808 | 0.5653905 | 183.3372 | 0.4795355 | 200.1932 | 0.4610226
153.6815 | 0.5597661 | 152.8704 | 0.5626139 | 158.5255 | 0.5440186 | 387.1173 | 0.5927783 | 213.7005 | 0.4966176 | 231.545 | 0.476146875
180.5443 | 0.5799345 | 179.5365 | 0.5832876 | 185.1952 | 0.5630733 | 451.7273 | 0.618449 | 245.29 | 0.51242 | 264.1314 | 0.4905307
207.919 | 0.5986748 | 207.3547 | 0.6024103 | 212.4927 | 0.5806614 | 517.7353 | 0.6422461 | 277.7393 | 0.5271025 | 297.8806 | 0.5030541
235.582 | 0.6164944 | 236.0064 | 0.6211025 | 240.5203 | 0.5981583 | 584.9252 | 0.6647145 | 311.057 | 0.54108 | 331.8918 | 0.5158823
264.1074 | 0.6341643 | 265.1464 | 0.6385863 | 268.6135 | 0.6147795 | 652.2735 | 0.68607 | 344.7789 | 0.5542389 | 366.8276 | 0.5271562
323.2174 | 0.6671495 | 324.6724 | 0.6721929 | 298.0886 | 0.6301338 | 707.8825 | 0.7154002 | 379.6043 | 0.5667179 | 401.4961 | 0.5390317
384.3405 | 0.6976907 | 386.8138 | 0.7028642 | 327.8089 | 0.6448229 | 784.8581 | 0.7265336 | 414.7027 | 0.5782627 | 437.055625 | 0.54953375
446.9425 | 0.7266544 | 450.6154 | 0.731392 | 358.3582 | 0.6590205 | 858.3929 | 0.7405625 | 450.4621 | 0.5887585 | 473.4928 | 0.5595008
509.8631 | 0.7546066 | 515.7563 | 0.7582407 | 389.2564 | 0.6724827 | 930.3031 | 0.7539423 | 485.974 | 0.5988292 | 509.2223 | 0.5696515
574.1795 | 0.7806941 | 581.7971 | 0.78367 | 420.93 | 0.6854665 | 1001.107 | 0.7679373 | 522.0391 | 0.6091822 | 545.16 | 0.5801442
639.16 | 0.805705 | 649.2057 | 0.8075097 | 452.5344 | 0.6977704 | 1066.428 | 0.7806633 | 558.3205 | 0.6189795 | 581.5362 | 0.58924
704.611 | 0.82983575 | 717.3427 | 0.8300323 | 484.761 | 0.7095105 | 1128.939 | 0.7889246 | 595.387 | 0.6282993 | 618.6931 | 0.5983615
771.0372 | 0.8527608 | 786.1865 | 0.8515288 | 516.7683 | 0.7207972 | 1172.228 | 0.7936541 | 631.9705 | 0.6372437 | 654.8894 | 0.6073465
837.2856 | 0.874902 | 855.5622 | 0.8722415 | 549.278 | 0.7319153 | 1196.305 | 0.7982021 | 669.1733 | 0.6461776 | 692.1147 | 0.615884
903.6 | 0.8959118 | 925.0673 | 0.8914665 | 581.9427 | 0.7426473 | 1265.63 | 0.809837 | 706.2095 | 0.6541716 | 729.0185 | 0.62374
970.111 | 0.916208 | 994.5791 | 0.9095055 | 647.965625 | 0.763381875 | 1337.573 | 0.8234232 | 779.8257 | 0.6725924 | 802.5588 | 0.64148
1037.138 | 0.9362607 | 1064.379 | 0.9273945 | 714.8795 | 0.7829126 | 1410.459 | 0.8360941 | 854.0253 | 0.6893416 | 876.9363 | 0.6576742
1104.031 | 0.9560655 | 1133.893 | 0.94523 | 781.882 | 0.8010093 | 1482.267 | 0.8517643 | 928.8027 | 0.7053633 | 951.6045 | 0.6732177
1171.083 | 0.9748193 | 1203.214 | 0.9623279 | 849.274 | 0.81865 | 1544.652 | 0.86256 | 1003.35 | 0.7204733 | 1025.839 | 0.6881172
1237.607 | 0.9926853 | 1272.393 | 0.9788513 | 916.95875 | 0.83509 | 1556.84 | 0.867551 | 1078.369 | 0.7344912 | 1100.1 | 0.7023557
1303.423 | 1.010797 | 1341.417 | 0.9945083 | 985.0979 | 0.8511514 |  |  | 1153.1 | 0.7482242 | 1174.267 | 0.7160144
1369.29 | 1.028352 | 1409.469 | 1.010345 | 1053.456 | 0.8665056 |  |  | 1227.98 | 0.7617035 | 1247.535 | 0.7305135
1434.56 | 1.04548 | 1477.7 | 1.02485 | 1121.758 | 0.8805789 |  |  | 1302.119 | 0.7746167 | 1321.277 | 0.7427183
1499.347 | 1.062017 | 1544.723 | 1.039433 | 1189.865 | 0.894093 |  |  | 1375.36 | 0.7865648 | 1392.976 | 0.7551228
|  |  |  | 1258.6 | 0.9071706 |  |  | 1448.072 | 0.7978803 | 1463.83 | 0.767428
|  |  |  | 1329.226 | 0.9200442 |  |  | 1519.407 | 0.8087857 | 1534.865 | 0.7794725
|  |  |  | 1399.296 | 0.9320858 |  |  | 1589.957 | 0.819646 | 1590.093 | 0.7976874
|  |  |  | 1469.614 | 0.9439519 |  |  | 1661.733 | 0.8320333
|  |  |  | 1540.359 | 0.9562624
|  |  |  | 1609.26 | 0.9674367

## 7M
20C |  | 30C |  | 40C |  | 50C |  | 60C |  | 70C
I (mA/cm²) | E_Stack (V) | I (mA/cm²) | E_Stack (V) | I (mA/cm²) | E_Stack (V) | I (mA/cm²) | E_Stack (V) | I (mA/cm²) | E_Stack (V) | I (mA/cm²) | E_Stack (V)
20.35074 | 0.001045687 | 15.44914 | 0.0007837605 | 17.4524375 | 0.000729583125 | 32.25546 | 0.001470037 | 14.69212 | 0.001208973 | 15.21886 | 0.00084188
24.46415 | 0.09772137 | 17.00969 | 0.1004535 | 19.20036 | 0.09990605 | 21.114 | 0.1005395 | 15.39021 | 0.1011531 | 16.67067 | 0.0999886
25.05765 | 0.1983181 | 18.39336 | 0.2002882 | 21.28927 | 0.1989307 | 23.2833 | 0.1994997 | 16.72576 | 0.2010383 | 18.92642 | 0.19857
26.01182 | 0.2988932 | 21.32975 | 0.2993812 | 23.27848 | 0.2987679 | 26.34828 | 0.2977215 | 20.9955 | 0.2983352 | 23.82398 | 0.2948529
29.85513 | 0.3965972 | 28.84581 | 0.393171 | 36.95648 | 0.3853707 | 44.25417 | 0.3792153 | 45.40981 | 0.3736257 | 51.05925 | 0.36673775
37.73932 | 0.4388615 | 42.1209 | 0.4301384 | 54.95244 | 0.4166603 | 85.43977 | 0.4335815 | 66.5344 | 0.4023135 | 74.92912 | 0.391816
52.74675 | 0.4725968 | 57.11306 | 0.4641959 | 75.61914 | 0.4441357 | 135.128 | 0.4788876 | 89.9623 | 0.4275043 | 100.3816 | 0.4146881
70.11561 | 0.5039393 | 75.0668 | 0.4945477 | 98.45805 | 0.4703933 | 189.8114 | 0.5179503 | 116.1795 | 0.449714 | 128.9898 | 0.4347739
89.28961 | 0.5325437 | 94.83286 | 0.5225771 | 122.2364 | 0.4943948 | 248.3305 | 0.5526219 | 143.4442 | 0.4700047 | 158.3721 | 0.4528226
110.1081 | 0.5596671 | 115.7353 | 0.5500355 | 147.9346 | 0.5165979 | 309.9703 | 0.5837319 | 172.2307 | 0.4890586 | 190.7402 | 0.4684817
131.9903 | 0.5850298 | 137.6091 | 0.5764404 | 174.1732 | 0.5368945 | 373.9088 | 0.6118369 | 202.0764 | 0.5064421 | 223.3228 | 0.4829564
155.3441 | 0.6091228 | 160.7663 | 0.6011724 | 202.1368 | 0.5566373 | 439.6263 | 0.6374151 | 233.27 | 0.5225816 | 257.49 | 0.496068
179.1064 | 0.6322917 | 184.8764 | 0.6238796 | 230.3655 | 0.5748582 | 506.7805 | 0.6611449 | 265.1163 | 0.5376479 | 291.452 | 0.5087483
203.8981 | 0.6546985 | 210.6398 | 0.6454798 | 259.9386 | 0.5921181 | 575.489 | 0.683061 | 298.0884 | 0.5519747 | 326.6838 | 0.5201526
229.2347 | 0.6762014 | 236.7938 | 0.6658557 | 289.8342 | 0.6084631 | 644.7414 | 0.7034329 | 331.4742 | 0.5654137 | 362.3332 | 0.5309226
255.2845 | 0.6969718 | 264.7326 | 0.6846676 | 320.6275 | 0.624015 | 714.9764 | 0.7223397 | 366.0635 | 0.5782805 | 398.5888 | 0.5410613
282.0355 | 0.7167163 | 293.4918 | 0.7020409 | 352.3687 | 0.6384773 | 785.1768 | 0.7405603 | 401.7069 | 0.5890222 | 434.5049 | 0.5514693
337.805 | 0.7536642 | 352.686 | 0.7351667 | 416.587 | 0.6661 | 855.6783 | 0.7578912 | 438.1932 | 0.5998326 | 470.86 | 0.5614757
395.7097 | 0.7883562 | 415.4693 | 0.7641577 | 482.7426 | 0.6913426 | 926.2442 | 0.7741019 | 473.2688 | 0.61082 | 505.7427 | 0.572334
454.6923 | 0.8213523 | 480.3672 | 0.7899596 | 550.3008 | 0.7146767 | 996.7117 | 0.7899482 | 509.9265 | 0.6208045 | 542.17375 | 0.582113125
514.0213 | 0.8538015 | 546.3311 | 0.8146716 | 619.0663 | 0.7366378 | 1067.188 | 0.8046746 | 545.9511 | 0.6304606 | 578.6817 | 0.5913397
574.7019 | 0.884267 | 613.1386 | 0.8380379 | 688.135 | 0.757683 | 1137.827 | 0.8188739 | 582.5152 | 0.6401508 | 615.3457 | 0.6003207
635.6448 | 0.9142902 | 682.1064 | 0.8587809 | 758.4013 | 0.7774526 | 1207.625 | 0.8325854 | 619.0182 | 0.6494688 | 651.8531 | 0.6092135
696.7623 | 0.9440095 | 751.5367 | 0.8783483 | 829.1 | 0.7957493 | 1276.777 | 0.8456753 | 655.9209 | 0.6586445 | 689.3026 | 0.6176137
755.9293 | 0.9752312 | 821.4671 | 0.8968742 | 900.3255 | 0.8131717 | 1345.085 | 0.8585976 | 692.9793 | 0.6669286 | 725.8762 | 0.6265183
812.3905 | 1.008924 | 892.6749 | 0.9136038 | 971.6493 | 0.829773 | 1411.725 | 0.8704881 | 766.5993 | 0.6845193 | 799.57 | 0.6429233
863.755 | 1.048435 | 963.4043 | 0.9297796 | 1042.938 | 0.8457524 | 1477.528 | 0.8819975 | 840.7559 | 0.7013977 | 872.9346 | 0.6597108
909.108 | 1.095195 | 1034.592 | 0.945916 | 1114.373 | 0.8609363 | 1542.227 | 0.8932481 | 915.348 | 0.7171187 | 947.5273 | 0.6745243
|  | 1105.565 | 0.961653 | 1185.91 | 0.875586 | 1585.74 | 0.9032217 | 989.7459 | 0.7314803 | 1021.28 | 0.689409
|  | 1177.512 | 0.9744614 | 1256.745 | 0.88964 | 1605.946 | 0.9052731 | 1064.357 | 0.746528 | 1094.31875 | 0.704853125
|  | 1249.11 | 0.9860383 | 1327.667 | 0.9031897 |  |  | 1138.203 | 0.7603083 | 1168.8 | 0.71874
|  | 1320.33 | 0.997699 | 1398.107 | 0.9159928 |  |  | 1212.041 | 0.7739959 | 1242.9 | 0.7327565
|  | 1391.36 | 1.01001 | 1468.07 | 0.9285563 |  |  | 1285.073 | 0.787093 | 1314.845 | 0.7465572
|  | 1462.35 | 1.023437 | 1537.687 | 0.9408457 |  |  | 1357.841 | 0.7998903 | 1387.705 | 0.758523
|  | 1602.286 | 1.051929 | 1607.053 | 0.9534076 |  |  | 1429.887 | 0.812296 | 1458.793 | 0.7714034
[8 empty] | 1500.613 | 0.824462 | 1530.175 | 0.78314375
[8 empty] | 1570.903 | 0.8365428 | 1601.517 | 0.7960625
[8 empty] | 1642 | 0.8496867

## 10M
20°C |  | 30°C |  | 40°C |  | 50°C |  | 60°C |  | 70°C
I (mA/cm²) | E_Stack (V) | I (mA/cm²) | E_Stack (V) | I (mA/cm²) | E_Stack (V) | I (mA/cm²) | E_Stack (V) | I (mA/cm²) | E_Stack (V) | I (mA/cm²) | E_Stack (V)
13.53943 | 0.0009082748 | 17.61316 | 0.00083679 | 16.38681 | 0.000831869 | 16.559 | 0.0008168141 | 16.76234 | 0.000799789 | 18.05397 | 0.0007734814
14.55028 | 0.1008686 | 21.83798 | 0.1547079 | 17.47855 | 0.100953 | 19.82283 | 0.098136125 | 17.97397 | 0.1007057 | 21.12493 | 0.09867286
15.97762 | 0.2008512 | 23.53702 | 0.2984262 | 18.97097 | 0.2008266 | 21.66885 | 0.19739 | 19.39741 | 0.2006586 | 22.7243 | 0.1983497
17.18678 | 0.3004804 | 29.9408 | 0.3935636 | 21.59537 | 0.29961 | 24.94096 | 0.2960639 | 23.86195 | 0.2979103 | 28.28905 | 0.2942467
20.96011 | 0.3977 | 43.3162 | 0.4305983 | 31.37504 | 0.391154 | 46.63953 | 0.3730118 | 47.16841 | 0.374372 | 56.46224 | 0.3649486
29.47783 | 0.4404765 | 58.86841 | 0.4643697 | 48.78583 | 0.423702 | 66.80433 | 0.4018236 | 67.02578 | 0.4035651 | 77.282175 | 0.39312925
41.9147 | 0.478337 | 77.34737 | 0.4947185 | 66.55964 | 0.4545074 | 88.7361 | 0.4276734 | 89.02912 | 0.42953 | 101.3568 | 0.4169959
56.51147 | 0.5137295 | 97.68156 | 0.5223034 | 87.0566 | 0.4826363 | 112.7007 | 0.4514621 | 114.0718 | 0.4525812 | 127.8535 | 0.4386124
73.11729 | 0.5460971 | 120.0637 | 0.54809 | 109.8108 | 0.5075825 | 137.604 | 0.473602 | 140.8085 | 0.4736707 | 156.1606 | 0.4577114
92.2843 | 0.5755987 | 143.6814 | 0.5720686 | 134.0452 | 0.5312288 | 163.7255 | 0.494522 | 169.1724 | 0.4932888 | 185.8452 | 0.4755081
113.1224 | 0.6022276 | 168.5223 | 0.5946482 | 159.4533 | 0.552576 | 190.6848 | 0.5139187 | 198.295 | 0.5111232 | 217.1135 | 0.4910942
136.1503 | 0.6271046 | 193.9786 | 0.6159703 | 186.7247 | 0.5727795 | 218.2581 | 0.5330986 | 228.88 | 0.5278533 | 250.382 | 0.5049007
160.0473 | 0.65039 | 220.903 | 0.636224 | 214.8306 | 0.5913469 | 246.8145 | 0.5513441 | 260.6503125 | 0.542990625 | 283.2783 | 0.5185167
185.4691 | 0.6721773 | 248.4348 | 0.6552892 | 244.1138 | 0.6089285 | 275.928 | 0.5691709 | 293.2657 | 0.5576324 | 317.5789 | 0.5307332
211.941 | 0.6922033 | 277.0642 | 0.67373 | 273.8331 | 0.6252138 | 305.4969 | 0.5852846 | 325.9456 | 0.5714167 | 351.5046 | 0.5430708
239.6785 | 0.711157 | 305.9415625 | 0.691024375 | 304.55 | 0.6408696 | 355.8192 | 0.6089703 | 359.7132 | 0.5845574 | 386.7883 | 0.5542683
267.9447 | 0.7294637 | 365.8355 | 0.7235508 | 335.9221875 | 0.655405625 | 432.264 | 0.6409016 | 394.0995 | 0.5965714 | 422.9237 | 0.564278
326.2548 | 0.7635065 | 427.9681 | 0.7534426 | 399.572 | 0.683486 | 498.42 | 0.6653853 | 428.9978 | 0.6083861 | 458.503 | 0.575076
387.5 | 0.7943131 | 492.0469 | 0.7809892 | 465.7797 | 0.7086953 | 566.2792 | 0.68774 | 463.9216 | 0.6194542 | 494.1255 | 0.585307
450.95 | 0.8227307 | 557.26375 | 0.80676 | 533.3536 | 0.7321297 | 634.5753 | 0.709025 | 499.5283 | 0.6303528 | 530.9031 | 0.5945962
515.7808 | 0.8490596 | 623.35125 | 0.8314196 | 601.9603 | 0.7537321 | 703.8157 | 0.7288327 | 535.6065625 | 0.640150625 | 567.6567 | 0.6027619
582.0476 | 0.8737068 | 690.912 | 0.8541834 | 671.9492 | 0.7735567 | 773.5824 | 0.7474724 | 572.0795 | 0.6498595 | 604.17 | 0.612569
649.3713 | 0.8963826 | 759.1865 | 0.8759013 | 742.144 | 0.7923977 | 844.1307 | 0.764926 | 608.191 | 0.6595629 | 640.54625 | 0.6217767
717.385 | 0.9180386 | 829.0357 | 0.894727 | 812.3759 | 0.8109507 | 914.3859 | 0.7818731 | 644.9423 | 0.6688768 | 678.0412 | 0.629834
786.6292 | 0.938188 | 898.11 | 0.9140543 | 883.078 | 0.828562 | 985.218 | 0.79783 | 681.6562 | 0.6775638 | 714.7283 | 0.638021
856.2344 | 0.9571636 | 968.0048 | 0.9314534 | 954.4073 | 0.8452457 | 1055.813 | 0.8133133 | 754.5687 | 0.6955923 | 860.3277 | 0.673824
926.2205 | 0.9753723 | 1037.652 | 0.94901 | 1025.666 | 0.8613528 | 1125.979 | 0.8280348 | 827.8724 | 0.71257 | 934.1567 | 0.689297
996.812 | 0.9923764 | 1107.024 | 0.9667376 | 1097.213 | 0.876628 | 1195.843 | 0.8422553 | 901.5113 | 0.7293303 | 1008.667 | 0.7036492
1067.34 | 1.008047 | 1176.733 | 0.9831493 | 1168.048 | 0.8912617 | 1265.724 | 0.8560228 | 974.899 | 0.7448697 | 1081.753 | 0.718879
1137.73 | 1.022723 | 1246.159 | 0.998991 | 1238.65 | 0.9052047 | 1335.36 | 0.869305 | 1048.41 | 0.7602114 | 1154.745 | 0.7337335
1208.117 | 1.036721 | 1315.31 | 1.014007 | 1309.183 | 0.918606 | 1403.643 | 0.882325 | 1121.643 | 0.7748647 | 1228.733 | 0.746675
1278.163 | 1.049997 | 1384.07 | 1.028367 | 1378.672 | 0.9318507 | 1471.872 | 0.8948448 | 1194.852 | 0.7892666 | 1300.183 | 0.7612075
1347.676 | 1.063638 | 1452.9 | 1.042025 | 1448.29 | 0.9442937 | 1539.18 | 0.9068263 | 1267.187 | 0.8029113 | 1371.693 | 0.7749093
1416.969 | 1.076712 | 1520.797 | 1.05567 | 1516.945 | 0.9566872 | 1606.424 | 0.9195135 | 1338.537 | 0.8164563 | 1443.414 | 0.7871131
1485.807 | 1.088357 | 1588.62 | 1.068117 | 1585.457 | 0.9685307 |  |  | 1409.479 | 0.8295207 | 1585.62 | 0.814392
1574.606 | 1.0997 |  |  | 1653.96 | 0.982208 |  |  | 1479.61 | 0.8424177 | 1657.26 | 0.825892
[8 empty] | 1549.393 | 0.8549603
[8 empty] | 1619.209 | 0.8683627
Increasing Temperature

## Finalized Graphs
10M
60C
H2 Flow Data
Increasing Temperature