## Pig Values
| Tensile Fmax |  |  |  |  | Ultimate Tensile Strength (MPa) |  |  |  |  | Property | Stomach | Small Intestine | Colon | Mesentery
Trial | Stomach | Small Intestine | Colon | Mesentery | Trial | Stomach | Small Intestine | Colon | Mesentery |  | Tensile F Max | 58
1 | 68.7 | 24.6 | - | 16.6 | 1 | 0.985 | 1.52 | 1.25 | 0.673 |  | UTS (MPa)
2 | - | 43.1 | 13.5 | 11.4 | 2 | 0.819 | 15.1 | 0.497 | 0.199 |  | Strain at Failure
3 | 50.2 | - | 12.8 | 18.9 | 3 | 0.489 | X | 0.539 | 0.483 |  | Modulus
4 | 56.1 | 16.8 | 13.9 | 17.3 | 4 | 0.67 | 1.48 | 0.786 | 0.614 |  | Compliance
5 | - | - | 23.1 | - | 5 | - | - | 0.214 | - |  | Normalized Puncture Force
avg | 58.33333 | 28.16667 | 15.825 | 16.05 | avg | 0.74075 | 6.033333 | 0.6572 | 0.49225
std | 9.450044 | 13.5079 | 4.871259 | 3.246023 | std | 0.2114748 | 7.851989 | 0.3886074 | 0.2110093
| Strain at Failure |  |  |  |  | Modulus
Trial | Stomach | Small Intestine | Colon | Mesentery | Trial | Stomach | Small Intestine | Colon | Mesentery
1 | 76.7 | 11.96 | 0.205 | 28.9 | 1 | 0.01 | 0.15 | 0.11 | 0.03
2 | 43.3 | 17.3 | 18.6 | 21.4 | 2 | 0.05 | 1.4 | 0.04 | 0.02
3 | 32.2 | X | 17.1 | 10.5 | 3 | 0.02 | 0.17 | 0.05 | 0.05
4 | 70.2 | 9.65 | 21.5 | 21.3 | 4 | 0.02 | 0.23 | 0.08 | 0.04
5 | - | - | 44.6 | - | 5 | - | - | 0.01 | -
avg | 55.6 | 12.97 | 20.401 | 20.525 | avg | 0.025 | 0.4875 | 0.058 | 0.035
std | 21.26985 | 3.923735 | 15.88095 | 7.572043 | std | 0.01732051 | 0.6092824 | 0.03834058 | 0.01290994
| Compliance |  |  |  |  | Raw Puncture Resistance Force (N) |  |  |  |  | Thickness (mm)
Trial | Stomach | Small Intestine | Colon | Mesentery | Trial | Stomach | Small Intestine | Colon | Mesentery | Trial | Stomach | Small Intestine | Colon | Mesentery
1 | 100 | 6.666667 | 9.090909 | 33.33333 | 1 | 79.4 | 24.9 | 40.1 | 17.9 | 1 | 4.37 | 0.53 | 1.07 | 1.55
2 | 20 | 0.7142857 | 25 | 50 | 2 | 78.4 | 10.8 | 14.7 | 33.4 | 2 | 2.6 | 0.34 | 0.81 | 1
3 | 50 | 5.882353 | 20 | 20 | 3 | 77.5 | 27.7 | 10.9 | 12.7 | 3 | 2.14 | 0.3 | 0.87 | 1.14
4 | 50 | 4.347826 | 12.5 | 25 | 4 | 77.2 | 15.1 | 10.5 | 11.7 | 4 | 3.35 | 0.33 | 0.94 | 1.93
5 | - | - | 100 | - | 5 | - | - | 14.5 | - | 5 | - | 0.27 | 1.09 | -
avg | 55 | 4.402783 | 33.31818 | 32.08333 | avg | 78.125 | 19.625 | 18.14 | 18.925 | avg | 3.115
std | 33.16625 | 2.640854 | 37.79348 | 13.14978 | std | 0.9912114 | 7.987229 | 12.43093 | 10.02543 | std
| Normalized Puncture Resistance Force (N/m) |  |  |  |  | Force * thickness |  |  |  |  | Thickness (m)
Trial | Stomach | Small Intestine | Colon | Mesentery | Trial | Stomach | Small Intestine | Colon | Mesentery | Trial | Stomach | Small Intestine | Colon | Mesentery
1 | 111.5685 | 37.70571 | 44.69479 | 19.6773 | 1 | 0.346978 | 0.013197 | 0.042907 | 0.027745 | 1 | 0.00437 | 0.00053 | 0.00107 | 0.00155
2 | 65.54341 | 10.49143 | 12.403125 | 23.68794 | 2 | 0.20384 | 0.003672 | 0.011907 | 0.0334 | 2 | 0.0026 | 0.00034 | 0.00081 | 0.001
3 | 53.32797 | 23.74286 | 9.878125 | 10.26809 | 3 | 0.16585 | 0.00831 | 0.009483 | 0.014478 | 3 | 0.00214 | 0.0003 | 0.00087 | 0.00114
4 | 83.15756 | 14.23714 | 10.28125 | 16.01489 | 4 | 0.25862 | 0.004983 | 0.00987 | 0.022581 | 4 | 0.00335 | 0.00033 | 0.00094 | 0.00193
5 | - | - | 16.46354 | - | 5 | - | - | 0.015805 | - | 5 | - | 0.00027 | 0.00109 | -
avg | 78.39936 | 21.54429 | 18.74417 | 17.41206 | avg |  |  |  |  | avg
std | 25.27635 | 12.1324 | 14.74002 | 5.701067 | std |  |  |  |  | std
| 3.11 | 0.35 | 0.96 | 1.41
| 0.00311 | 0.00035 | 0.00096 | 0.00141
raw data*thickness/average

## dijdM (hidden)
Material-Colon | 0.0483439
Material-EcoFlex10 | -0.02312538
Material-EcoFlex30 | -0.02711251
Material-Mesentery | 0.01346211
Material-Small | 0.6226228
Material-Stomach | 0

## HCeej (hidden)
Material-Colon | -0.9837515
Material-EcoFlex10 | -0.7517616
Material-EcoFlex30 | -0.6220531
Material-Mesentery | -0.9241919
Material-Small | -0.8615728
Material-Stomach | 0

## lHHZo (hidden)
Material-Colon | 0
Material-EcoFlex10 | -0.062598
Material-EcoFlex30 | -0.06658514
Material-Mesentery | -0.03096286
Material-Small | 0.5781978
Material-Stomach | -0.04442498

## vrHcy (hidden)
Material-Colon | 0
Material-EcoFlex10 | -0.062598
Material-EcoFlex30 | -0.06658514
Material-Mesentery | -0.03096286
Material-Small | 0.5781978
Material-Stomach | -0.04442498

## YPypQ (hidden)
Organ-Colon | 0
Organ-EcoFlex10 | -0.062598
Organ-EcoFlex30 | -0.06658514
Organ-Mesentery | -0.03096286
Organ-Small | 0.5781978
Organ-Stomach | -0.04442498

## dcGfO (hidden)
Organ-Colon | 0.0483439
Organ-EcoFlex10 | -0.02312538
Organ-EcoFlex30 | -0.02711251
Organ-Mesentery | 0.01346211
Organ-Small | 0.6226228
Organ-Stomach | 0

## YQPYA (hidden)
Organ-Colon | 0.0483439
Organ-EcoFlex10 | -0.02312538
Organ-EcoFlex30 | -0.02711251
Organ-Mesentery | 0.01346211
Organ-Small | 0.6226228
Organ-Stomach | 0

## qktuv (hidden)
Organ-Colon | 0.0483439
Organ-EcoFlex10 | -0.02312538
Organ-EcoFlex30 | -0.02711251
Organ-Mesentery | 0.01346211
Organ-Small | 0.6226228
Organ-Stomach | 0

## GtufL (hidden)
Organ-Colon | 0.04708029
Organ-Mesentery | 0.01328162
Organ-Small | 0.6142751
Organ-Stomach | 0

## Synthetic Materials
| Tensile F max |  |  | UTS (Mpa) |  |  | Strain at Failure
Trial | Eco Flex 10 | Eco Flex 30 | Trial | Eco Flex 10 | Eco Flex 30 | Trial | Eco Flex 10 | Eco Flex 30
1 | 23.1 | 8.5 | 1 | 1.28 | 0.474 | 1 | 308.76 | 178.24
2 | 25.9 | 5.3 | 2 | 1.44 | 0.2954 | 2 | 306.38 | 120.75
3 | 27.1 | 6.8 | 3 | 1.5 | 0.3778 | 3 | 320.39 | 166.96
avg | 25.36667 | 6.866667 | avg | 1.406667 | 0.3824 | avg | 311.8433 | 155.3167
std | 2.052641 | 1.601041 | std | 0.1137248 | 0.08938881 | std | 7.496681 | 30.46228
P value | 0.0002502548 |  | P value | 0.0002538203 |  | P value | 0.000985992
| Modulus (Mpa) |  |  | Compliance |  |  | Raw Punc Resis Force (N)
Trial | Eco Flex 10 | Eco Flex 30 | Trial | Eco Flex 10 | Eco Flex 30 | Trial | Eco Flex 10 | Eco Flex 30
1 | 0.005 | 0.003 | 1 | 200 | 333.3333 | 1 | 25.6 | 31.5
2 | 0.006 | 0.002 | 2 | 166.6667 | 500 | 2 | 19.6 | 31.3
3 | 0.006 | 0.002 | 3 | 166.6667 | 500 | 3 | 22.5 | 38.6
avg | 0.005666667 | 0.002333333 | avg | 177.7778 | 444.4444 | avg | 22.56667 | 33.8
std | 0.0005773503 | 0.0005773503 | std | 19.24501 | 96.22504 | std | 3.000556 | 4.158125
P value | 0.002110646 |  | P value | 0.009261697 |  | P value | 0.01919549

## Pig P Values
| Tensile Fmax |  |  |  |  | Ultimate Tensile Strength (MPa) |  |  |  |  | Stomach | Small Intestine | Colon | Mesentery | Colon | Mesentery | Stomach | Small intestine
Trial | Stomach | Small Intestine | Colon | Mesentery | Trial | Stomach | Small Intestine | Colon | Mesentery |  | Tensile F max | 0.03387424 | 0.0005308761 | 0.0003628201 | Tensile F max | 0.9412228 | - | -
1 | 68.7 | 24.6 | X | 16.6 | 1 | 0.985 | 1.52 | 1.25 | 0.673 |  | UTS | 0.2219163 | 0.7127126 | 0.1472414 | UTS | 0.4734823 | - | -
2 | X | 43.1 | 13.5 | 11.4 | 2 | 0.819 | 15.1 | 0.497 | 0.199 |  | Strain | 0.02032872 | 0.02454556 | 0.02092664 | Strain | 0.9890419 | - | -
3 | 50.2 | X | 12.8 | 18.9 | 3 | 0.489 | X | 0.539 | 0.483 |  | Modulus | 0.1799186 | 0.1579652 | 0.3902585 | Modulus | 0.2934694 | - | -
4 | 56.1 | 16.8 | 13.9 | 17.3 | 4 | 0.67 | 1.48 | 0.786 | 0.614 |  | Compliance | 0.02275896 | 0.3976611 | 0.2462831 | Compliance | 0.9525316 | - | -
5 | X | X | 23.1 | X | 5 | X | X | 0.214 | X |  | Normal | 0.006683078 | 0.002943878 | 0.003300799 | Normal | 0.8705832 | - | -
avg | 58.33333 | 28.16667 | 15.825 | 16.05 | avg | 0.74075 | 6.033333 | 0.6572 | 0.49225
std | 9.450044 | 13.5079 | 4.871259 | 3.246023 | std | 0.2114748 | 7.851989 | 0.3886074 | 0.2110093 |  | Small Intestine | Colon | Mesentery | Stomach | Mesentery | Stomach | Small Intestine | Colon
[11 empty] | Tensile F max | 0.1441513 | 0.1349466 | - | Tensile F max | - | - | -
| Strain at Failure |  |  |  |  | Modulus |  |  |  |  | UTS | 0.1563791 | 0.2040817 | - | UTS | - | - | -
Trial | Stomach | Small Intestine | Colon | Mesentery | Trial | Stomach | Small Intestine | Colon | Mesentery |  | Strain | 0.4688618 | 0.1810841 | - | Strain | - | - | -
1 | 76.7 | 11.96 | 0.205 | 28.9 | 1 | 0.01 | 0.15 | 0.11 | 0.03 |  | Modulus | 0.1534171 | 0.1880782 | - | Modulus | - | - | -
2 | 43.3 | 17.3 | 18.6 | 21.4 | 2 | 0.05 | 1.4 | 0.04 | 0.02 |  | Compliance | 0.1757837 | 0.006163365 | - | Compliance | - | - | -
3 | 32.2 | X | 17.1 | 10.5 | 3 | 0.02 | 0.17 | 0.05 | 0.05 |  | Normal | 0.7691967 | 0.5602034 | - | Normal | - | - | -
4 | 70.2 | 9.65 | 21.5 | 21.3 | 4 | 0.02 | 0.23 | 0.08 | 0.04
5 | X | X | 44.6 | X | 5 | X | X | 0.01 | X
avg | 55.6 | 12.97 | 20.401 | 20.525 | avg | 0.025 | 0.4875 | 0.058 | 0.035
std | 21.26985 | 3.923735 | 15.88095 | 7.572043 | std | 0.01732051 | 0.6092824 | 0.03834058 | 0.01290994
| Compliance |  |  |  |  | Raw Puncture Resistance Force (N) |  |  |  |  | Thickness (mm) |  |  |  | Eco Flex 00-10 |  |  |  |  | Modulus (Mpa)
Trial | Stomach | Small Intestine | Colon | Mesentery | Trial | Stomach | Small Intestine | Colon | Mesentery | Trial | Stomach | Small Intestine | Colon | Mesentery |  | Modulus | Puncture Force |  | Trial | Eco Flex 10 | Eco Flex 30
1 | 100 | 6.666667 | 9.090909 | 33.33333 | 1 | 79.4 | 24.9 | 40.1 | 17.9 | 1 | 4.37 | 0.53 | 1.07 | 1.55 | Stomach | 0.117958 | 0.01376488 |  | 1 | 0.005 | 0.003
2 | 20 | 0.7142857 | 25 | 50 | 2 | 78.4 | 10.8 | 14.7 | 33.4 | 2 | 2.6 | 0.34 | 0.81 | 1 | Small Intestine | 0.2389054 | 0.8944087 |  | 2 | 0.006 | 0.002
3 | 50 | 5.882353 | 20 | 20 | 3 | 77.5 | 27.7 | 10.9 | 12.7 | 3 | 2.14 | 0.3 | 0.87 | 1.14 | Colon | 0.06203105 | 0.6818873 |  | 3 | 0.006 | 0.002
4 | 50 | 4.347826 | 12.5 | 25 | 4 | 77.2 | 15.1 | 10.5 | 11.7 | 4 | 3.35 | 0.33 | 0.94 | 1.93 | Mesentery | 0.01214742 | 0.2192448 |  | avg | 0.005666667 | 0.002333333
5 | X | X | 100 | X | 5 | X | X | 14.5 | X | 5 | X | 0.27 | 1.09 | X |  |  |  |  | std | 0.0005773503 | 0.0005773503
avg | 55 | 4.402783 | 33.31818 | 32.08333 | avg | 78.125 | 19.625 | 18.14 | 18.925 | avg | 3.115 | [7 empty] | P value | 0.002110646
std | 33.16625 | 2.640854 | 37.79348 | 13.14978 | std | 0.9912114 | 7.987229 | 12.43093 | 10.02543 | std
[15 empty] | Eco Flex 00-30 |  |  |  |  | Raw Punc Resis Force (N)
| Normalized Puncture Resistance Force (N/m) |  |  |  |  | Force * thickness |  |  |  |  | Thickness (m) |  |  |  |  | Modulus | Puncture Force |  | Trial | Eco Flex 10 | Eco Flex 30
Trial | Stomach | Small Intestine | Colon | Mesentery | Trial | Stomach | Small Intestine | Colon | Mesentery | Trial | Stomach | Small Intestine | Colon | Mesentery | Stomach | 0.07798455 | 0.03166666 |  | 1 | 25.6 | 31.5
1 | 111.5685 | 37.70571 | 44.69479 | 19.6773 | 1 | 0.346978 | 0.013197 | 0.042907 | 0.027745 | 1 | 0.00437 | 0.00053 | 0.00107 | 0.00155 | Small Intestine | 0.2361134 | 0.1610305 |  | 2 | 19.6 | 31.3
2 | 65.54341 | 10.49143 | 12.403125 | 23.68794 | 2 | 0.20384 | 0.003672 | 0.011907 | 0.0334 | 2 | 0.0026 | 0.00034 | 0.00081 | 0.001 | Colon | 0.05083162 | 0.1439807 |  | 3 | 22.5 | 38.6
3 | 53.32797 | 23.74286 | 9.878125 | 10.26809 | 3 | 0.16585 | 0.00831 | 0.009483 | 0.014478 | 3 | 0.00214 | 0.0003 | 0.00087 | 0.00114 | Mesentery | 0.007906893 | 0.008699682 |  | avg | 22.56667 | 33.8
4 | 83.15756 | 14.23714 | 10.28125 | 16.01489 | 4 | 0.25862 | 0.004983 | 0.00987 | 0.022581 | 4 | 0.00335 | 0.00033 | 0.00094 | 0.00193 |  |  |  |  | std | 3.000556 | 4.158125
5 | #VALUE! |  | 16.46354 |  | 5 | #VALUE! | #VALUE! | 0.015805 | #VALUE! | 5 | X | 0.00027 | 0.00109 | X |  |  |  |  | P value | 0.01919549
avg | 78.39936 | 21.54429 | 18.74417 | 17.41206 | avg |  |  |  |  | avg
std | 25.27635 | 12.1324 | 14.74002 | 5.701067 | std |  |  |  |  | std
| 3.11 | 0.35 | 0.96 | 1.41
| 0.00311 | 0.00035 | 0.00096 | 0.00141
raw data*thickness/average

## Graph Data
| Modulus (Mpa) |  |  |  | Stomach |  | Small Intestine |  | Colon |  | Mesentery |  | Stomach |  | Small Intestine |  | Colon |  | Mesentery |  | Eco Flex 10 |  | Eco Flex 30 |  | Eco Flex 10 |  | Eco Flex 30
| Stomach | Small Intestine | Colon | Mesentery | -0.026963 | 0.2558656 | -1.340346 | 0.007273887 | -0.057023 | 0.1155903 | -0.00373 | 0.343288 | 2.57031 | 0.0001753358 | -14.8529179 | 0.0003652903 | -25.47589 | 0.0003006677 | 0.308859 | 0.0007773717 | 0.0039345 | 7.675525 | 0.0006011 | 7.675525 | 13.5650005 | 0.001477009 | 21.32562626 | 0.001065829
avg | 0.025 | 0.4875 | 0.058 | 0.035 | -0.025963 | 0.3037442 | -1.290346 | 0.009273075 | -0.054523 | 0.1402658 | -0.00273 | 0.4317937 | 4.57031 | 0.0002216165 | -13.8529179 | 0.0004661779 | -24.47589 | 0.000367687 | 0.708859 | 0.0009571348 | 0.0040345 | 12.71281 | 0.00060115 | 7.67752 | 13.8150005 | 0.001889859 | 21.82562626 | 0.001517801
std | 0.017321 | 0.609282 | 0.038341 | 0.01291 | -0.024963 | 0.3593822 | -1.240346 | 0.01174238 | -0.052023 | 0.1694868 | -0.00173 | 0.5398687 | 6.57031 | 0.000278365 | -12.8529179 | 0.000590901 | -23.47589 | 0.0004475802 | 1.108859 | 0.00117268 | 0.0041345 | 20.43375 | 0.0006012 | 7.679514 | 14.0650005 | 0.002401379 | 22.32562626 | 0.002130407
[5 empty] | -0.023963 | 0.4237966 | -1.190346 | 0.01476944 | -0.049523 | 0.2039264 | -0.00073 | 0.6709563 | 8.57031 | 0.0003474627 | -11.8529179 | 0.0007439218 | -22.47589 | 0.0005423311 | 1.508859 | 0.00142971 | 0.0042345 | 31.87339 | 0.00060125 | 7.68151 | 14.3150005 | 0.003030241 | 22.82562626 | 0.002947345
| Normalized Puncture Resistance Force (N/m) |  |  |  | -0.022963 | 0.4980935 | -1.140346 | 0.01845215 | -0.047023 | 0.2443231 | 0.00027 | 0.8288857 | 10.57031 | 0.0004310053 | -10.8529179 | 0.000930228 | -21.47589 | 0.0006541228 | 1.908859 | 0.001734517 | 0.0043345 | 48.24827 | 0.0006013 | 7.683505 | 14.5650005 | 0.003797334 | 23.32562626 | 0.004019016
| Stomach | Small Intestine | Colon | Mesentery | -0.021963 | 0.5834676 | -1.090346 | 0.0228984 | -0.044523 | 0.2914803 | 0.00127 | 1.017863 | 12.57031 | 0.0005312979 | -9.8529179 | 0.001155317 | -20.47589 | 0.0007853354 | 2.308859 | 0.002093974 | 0.0044345 | 70.87755 | 0.00060135 | 7.685501 | 14.8150005 | 0.004725694 | 23.82562626 | 0.00540168
avg | 78.39936 | 21.5442857 | 18.74417 | 17.41206 | -0.020963 | 0.6812006 | -1.040346 | 0.0282253 | -0.042023 | 0.346264 | 0.00227 | 1.242448 | 14.57031 | 0.0006508403 | -8.8529179 | 0.001425155 | -19.47589 | 0.0009385387 | 2.708859 | 0.00251551 | 0.0045345 | 101.0437 | 0.0006014 | 7.687498 | 15.0650005 | 0.005840333 | 24.32562626 | 0.007155805
std | 25.27635 | 12.1324012 | 14.74002 | 5.701067 | -0.019963 | 0.7926577 | -0.990346 | 0.0345579 | -0.039523 | 0.4095992 | 0.00327 | 1.507514 | 16.57031 | 0.0007923039 | -7.8529179 | 0.001746115 | -18.47589 | 0.001116478 | 3.108859 | 0.003007065 | 0.0046345 | 139.7922 | 0.00060145 | 7.689495 | 15.3150005 | 0.007167948 | 24.82562626 | 0.009343477
[5 empty] | -0.018963 | 0.9192821 | -0.940346 | 0.04202729 | -0.037023 | 0.4824635 | 0.00427 | 1.818188 | 18.57031 | 0.0009584956 | -6.8529179 | 0.002124874 | -17.47589 | 0.001322055 | 3.508859 | 0.003577022 | 0.0047345 | 187.6852 | 0.0006015 | 7.691492 | 15.5650005 | 0.008736495 | 25.32562626 | 0.01202483
| Modulus |  |  |  | -0.017963 | 1.062587 | -0.890346 | 0.05076807 | -0.034523 | 0.5658786 | 0.00527 | 2.179768 | 20.57031 | 0.00115231 | -5.8529179 | 0.002568284 | -16.47589 | 0.001558296 | 3.908859 | 0.004234115 | 0.0048345 | 244.5404 | 0.00060155 | 7.69349 | 15.8150005 | 0.01057462 | 25.82562626 | 0.01525351
| Eco Flex 10 | Eco Flex 30 |  | 0.0073989 | -0.016963 | 1.224144 | -0.840346 | 0.06091513 | -0.032023 | 0.6608999 | 0.00627 | 2.597624 | 22.57031 | 0.001376669 | -4.8529179 | 0.003083204 | -15.47589 | 0.001828316 | 4.308859 | 0.004987302 | 0.0049345 | 309.2036 | 0.0006016 | 7.695488 | 16.0650005 | 0.01271094 | 26.32562626 | 0.01907134
avg | 0.0056667 | 0.0023333 |  | 0.0040655 | -0.015963 | 1.405571 | -0.790346 | 0.07259972 | -0.029523 | 0.7686022 | 0.00727 | 3.077063 | 24.57031 | 0.001634447 | -3.8529179 | 0.003676302 | -14.47589 | 0.002135276 | 4.708859 | 0.005845623 | 0.0050345 | 379.4128 | 0.00060165 | 7.697487 | 16.3150005 | 0.01517314 | 26.82562626 | 0.02350245
std | 0.0005774 | 0.0005774 |  | 2.315346 | -0.014963 | 1.608517 | -0.740346 | 0.08594488 | -0.027023 | 0.8900638 | 0.00827 | 3.623188 | 26.57031 | 0.001928381 | -2.8529179 | 0.004353811 | -13.47589 | 0.002482319 | 5.108859 | 0.006818015 | 0.0051345 | 451.8068 | 0.0006017 | 7.699487 | 16.5650005 | 0.017987 | 27.32562626 | 0.02854732
|  |  |  | 0.07373 | -0.013963 | 1.83464 | -0.690346 | 0.1010602 | -0.024523 | 1.026347 | 0.00927 | 4.240719 | 28.57031 | 0.002260977 | -1.8529179 | 0.005121267 | -12.47589 | 0.002872516 | 5.508859 | 0.007913111 | 0.0052345 | 522.116 | 0.00060175 | 7.701486 | 16.8150005 | 0.02117517 | 27.82562626 | 0.03417732
| Punc Resistance Force |  |  | 0.076963 | -0.012963 | 2.085589 | -0.640346 | 0.1180364 | -0.022023 | 1.178476 | 0.01027 | 4.933811 | 30.57031 | 0.00263439 | -0.8529179 | 0.005983219 | -11.47589 | 0.003308784 | 5.908859 | 0.009138998 | 0.0053345 | 585.5374 | 0.0006018 | 7.703486 | 17.0650005 | 0.024756 | 28.32562626 | 0.04033027
| Eco Flex 10 | Eco Flex 30 |  |  | -0.011963 | 2.362974 | -0.590346 | 0.1369388 | -0.019523 | 1.347414 | 0.01127 | 5.705841 | 32.57031 | 0.003050318 | 0.1470821 | 0.006942916 | -10.47589 | 0.003793808 | 6.308859 | 0.01050297 | 0.0054345 | 637.2585 | 0.00060185 | 7.705487 | 17.3150005 | 0.02874214 | 28.82562626 | 0.04690776
avg | 22.566667 | 33.8 |  | 0.173023 | -0.010963 | 2.668342 | -0.540346 | 0.1578021 | -0.017023 | 1.534033 | 0.01227 | 6.559203 | 34.57031 | 0.003509871 | 1.1470821 | 0.008001997 | -9.47589 | 0.004329956 | 6.708859 | 0.01201123 | 0.0055345 | 673.0543 | 0.0006019 | 7.707488 | 17.5650005 | 0.03313927 | 29.32562626 | 0.05377478
std | 3.0005555 | 4.15812458 |  |  | -0.009963 | 3.003146 | -0.490346 | 0.1806234 | -0.014523 | 1.739089 | 0.01327 | 7.495089 | 36.57031 | 0.004013452 | 2.1470821 | 0.009160189 | -8.47589 | 0.004919181 | 7.108859 | 0.01366863 | 0.0056345 | 689.8552 | 0.00060195 | 7.70949 | 17.8150005 | 0.03794477 | 29.82562626 | 0.06076214
|  |  |  | 0.0073989 | -0.008963 | 3.368713 | -0.440346 | 0.2053575 | -0.012023 | 1.963191 | 0.01427 | 8.513277 | 38.57031 | 0.004560642 | 3.1470821 | 0.01041502 | -7.47589 | 0.005562924 | 7.508859 | 0.01547835 | 0.0057345 | 686.1819 | 0.000602 | 7.711492 | 18.0650005 | 0.04314656 | 30.32562626 | 0.06767184
[5 empty] | -0.007963 | 3.766204 | -0.390346 | 0.2319116 | -0.009523 | 2.20677 | 0.01527 | 9.611938 | 40.57031 | 0.00515009 | 4.1470821 | 0.01176157 | -6.47589 | 0.006262023 | 7.908859 | 0.01744161 | 0.0058345 | 662.3597 | 0.00060205 | 7.713494 | 18.3150005 | 0.04872205 | 30.82562626 | 0.07428537
[5 empty] | -0.006963 | 4.196587 | -0.340346 | 0.2601415 | -0.007023 | 2.470045 | 0.01627 | 10.78747 | 42.57031 | 0.005779426 | 5.1470821 | 0.01319228 | -5.47589 | 0.007016608 | 8.308859 | 0.01955736 | 0.0059345 | 620.4717 | 0.0006021 | 7.715497 | 18.5650005 | 0.05463742 | 31.32562626 | 0.08037464
[5 empty] | -0.005963 | 4.660591 | -0.290346 | 0.2898491 | -0.004523 | 2.753001 | 0.01727 | 12.03434 | 44.57031 | 0.006445186 | 6.1470821 | 0.01469684 | -4.47589 | 0.00782602 | 8.708859 | 0.02182208 | 0.0060345 | 564.0576 | 0.00060215 | 7.717501 | 18.8150005 | 0.06084711 | 31.82562626 | 0.08571468
[5 empty] | -0.004963 | 5.158675 | -0.240346 | 0.3207817 | -0.002023 | 3.055353 | 0.01827 | 13.34502 | 46.57031 | 0.007142779 | 7.1470821 | 0.01626214 | -3.47589 | 0.008688719 | 9.108859 | 0.02422948 | 0.0061345 | 497.6206 | 0.0006022 | 7.719505 | 19.0650005 | 0.06729377 | 32.32562626 | 0.09009731
[5 empty] | -0.003963 | 5.69099 | -0.190346 | 0.3526325 | 0.000477 | 3.376525 | 0.01927 | 14.70992 | 48.57031 | 0.007866471 | 8.1470821 | 0.01787232 | -2.47589 | 0.009602221 | 9.508859 | 0.02677036 | 0.0062345 | 426.0364 | 0.00060225 | 7.721509 | 19.3150005 | 0.07390861 | 32.82562626 | 0.09334453
[5 empty] | -0.002963 | 6.257342 | -0.140346 | 0.3850441 | 0.002977 | 3.715626 | 0.02027 | 16.11743 | 50.57031 | 0.008609414 | 9.1470821 | 0.01950894 | -1.47589 | 0.01056304 | 9.908859 | 0.02943244 | 0.0063345 | 353.9716 | 0.0006023 | 7.723514 | 19.5650005 | 0.08061212 | 33.32562626 | 0.09532052
[5 empty] | -0.001963 | 6.857162 | -0.090346 | 0.4176129 | 0.005477 | 4.071437 | 0.02127 | 17.55398 | 52.57031 | 0.009363716 | 10.1470821 | 0.02115125 | -0.47589 | 0.01156663 | 10.308859 | 0.03220035 | 0.0064345 | 285.4063 | 0.00060235 | 7.725519 | 19.8150005 | 0.08731539 | 33.82562626 | 0.09594102
[5 empty] | -0.000963 | 7.489475 | -0.040346 | 0.4498964 | 0.007977 | 4.442392 | 0.02227 | 19.0042 | 54.57031 | 0.01012054 | 11.1470821 | 0.02277654 | 0.52411 | 0.01260742 | 10.708859 | 0.03505555 | 0.0065345 | 223.3223 | 0.0006024 | 7.727525 | 20.0650005 | 0.09392182 | 34.32562626 | 0.09517934
[5 empty] | 3.7e-05 | 8.152874 | 0.009654 | 0.4814226 | 0.010477 | 4.826581 | 0.02327 | 20.45116 | 56.57031 | 0.01087027 | 12.1470821 | 0.02436067 | 1.52411 | 0.01367876 | 11.108859 | 0.03797652 | 0.0066345 | 169.5798 | 0.00060245 | 7.729531 | 20.3150005 | 0.1003292 | 34.82562626 | 0.09306824
[5 empty] | 0.001037 | 8.845503 | 0.059654 | 0.5117002 | 0.012977 | 5.221748 | 0.02427 | 21.87663 | 58.57031 | 0.01160267 | 13.1470821 | 0.02587856 | 2.52411 | 0.01477298 | 11.508859 | 0.04093885 | 0.0067345 | 124.9653 | 0.0006025 | 7.731538 | 20.5650005 | 0.1064323 | 35.32562626 | 0.08969759
[5 empty] | 0.002037 | 9.56504 | 0.109654 | 0.5402317 | 0.015477 | 5.625301 | 0.02527 | 23.26147 | 60.57031 | 0.01230712 | 14.1470821 | 0.0273049 | 3.52411 | 0.01588147 | 11.908859 | 0.04391553 | 0.0068345 | 89.36721 | 0.00060255 | 7.733545 | 20.8150005 | 0.1121256 | 35.82562626 | 0.08520802
[5 empty] | 0.003037 | 10.30869 | 0.159654 | 0.5665258 | 0.017977 | 6.034332 | 0.02627 | 24.58602 | 62.57031 | 0.01297286 | 15.1470821 | 0.02861479 | 4.52411 | 0.01699474 | 12.308859 | 0.04687731 | 0.0069345 | 62.02123 | 0.0006026 | 7.735553 | 21.0650005 | 0.1173062 | 36.32562626 | 0.0797812
[5 empty] | 0.004037 | 11.07319 | 0.209654 | 0.5901123 | 0.020477 | 6.445642 | 0.02727 | 25.83054 | 64.57031 | 0.01358927 | 16.1470821 | 0.02978448 | 5.52411 | 0.01810253 | 12.708859 | 0.04979312 | 0.0070345 | 41.77111 | 0.00060265 | 7.737561 | 21.3150005 | 0.1218772 | 36.82562626 | 0.07362769
[5 empty] | 0.005037 | 11.8548 | 0.259654 | 0.610555 | 0.022977 | 6.855777 | 0.02827 | 26.97571 | 66.57031 | 0.01414613 | 17.1470821 | 0.03079208 | 6.52411 | 0.01919399 | 13.108859 | 0.05263057 | 0.0071345 | 27.3014 | 0.0006027 | 7.739569 | 21.5650005 | 0.1257504 | 37.32562626 | 0.06697337
[5 empty] | 0.006037 | 12.64935 | 0.309654 | 0.6274661 | 0.025477 | 7.261072 | 0.02927 | 28.00314 | 68.57031 | 0.01463389 | 18.1470821 | 0.03161824 | 7.52411 | 0.0202578 | 13.508859 | 0.05535654 | 0.0072345 | 17.31679 | 0.00060275 | 7.741578 | 21.8150005 | 0.1288491 | 37.82562626 | 0.06004593
[5 empty] | 0.007037 | 13.45224 | 0.359654 | 0.6405175 | 0.027977 | 7.6577 | 0.03027 | 28.8958 | 70.57031 | 0.01504399 | 19.1470821 | 0.03224673 | 8.52411 | 0.0212824 | 13.908859 | 0.05793777 | 0.0073345 | 10.65917 | 0.0006028 | 7.743588 | 22.0650005 | 0.1311108 | 38.32562626 | 0.05306223
[5 empty] | 0.008037 | 14.25848 | 0.409654 | 0.6494518 | 0.030477 | 8.04173 | 0.03127 | 29.63856 | 72.57031 | 0.01536906 | 20.1470821 | 0.03266505 | 9.52411 | 0.02225614 | 14.308859 | 0.06034159 | 0.0074345 | 6.367258 | 0.00060285 | 7.745598 | 22.3150005 | 0.1324893 | 38.82562626 | 0.04621764
[5 empty] | 0.009037 | 15.06276 | 0.459654 | 0.654091 | 0.032977 | 8.409191 | 0.03227 | 30.21855 | 74.57031 | 0.01560316 | 21.1470821 | 0.03286477 | 10.52411 | 0.02316756 | 14.708859 | 0.06253654 | 0.0075345 | 3.691094 | 0.0006029 | 7.747608 | 22.5650005 | 0.1329561 | 39.32562626 | 0.03967807
[5 empty] | 0.010037 | 15.85946 | 0.509654 | 0.6543417 | 0.035477 | 8.756135 | 0.03327 | 30.62559 | 76.57031 | 0.01574195 | 22.1470821 | 0.03284182 | 11.52411 | 0.02400555 | 15.108859 | 0.06449305 | 0.0076345 | 2.076496 | 0.00060295 | 7.749619 | 22.8150005 | 0.1325016 | 39.82562626 | 0.03357483
[5 empty] | 0.011037 | 16.64273 | 0.559654 | 0.6501991 | 0.037977 | 9.078713 | 0.03427 | 30.85244 | 78.57031 | 0.01578286 | 23.1470821 | 0.03259669 | 12.52411 | 0.02475964 | 15.508859 | 0.06618417 | 0.0077345 | 1.133654 | 0.000603 | 7.75163 | 23.0650005 | 0.1311351 | 40.32562626 | 0.02800254
[5 empty] | 0.012037 | 17.40656 | 0.609654 | 0.6417463 | 0.040477 | 9.373238 | 0.03527 | 30.89505 | 80.57031 | 0.01572512 | 24.1470821 | 0.03213433 | 13.52411 | 0.02542015 | 15.908859 | 0.06758611 | 0.00773455 | 1.133303 | 0.00060305 | 7.753642 | 23.3150005 | 0.1288849 | 40.82562626 | 0.0230198
[5 empty] | 0.013037 | 18.14488 | 0.659654 | 0.629152 | 0.042977 | 9.636261 | 0.03627 | 30.75264 | 82.57031 | 0.01556979 | 25.1470821 | 0.03146405 | 14.52411 | 0.02597844 | 16.308859 | 0.06867881 | 0.0077346 | 1.132951 | 0.0006031 | 7.755654 | 23.5650005 | 0.125797 | 41.32562626 | 0.01865203
[5 empty] | 0.014037 | 18.85157 | 0.709654 | 0.6126651 | 0.045477 | 9.864634 | 0.03727 | 30.42778 | 84.57031 | 0.01531979 | 26.1470821 | 0.03059915 | 15.52411 | 0.02642707 | 16.708859 | 0.06944648 | 0.00773465 | 1.1326 | 0.00060315 | 7.757667 | 23.8150005 | 0.1219337 | 41.82562626 | 0.01489604
[5 empty] | 0.015037 | 19.52061 | 0.759654 | 0.5926058 | 0.047977 | 10.05558 | 0.03827 | 29.92625 | 86.57031 | 0.01497972 | 27.1470821 | 0.02955655 | 16.52411 | 0.02676 | 17.108859 | 0.06987788 | 0.0077347 | 1.132249 | 0.0006032 | 7.75968 | 24.0650005 | 0.1173714 | 42.32562626 | 0.01172563
[5 empty] | 0.016037 | 20.14613 | 0.809654 | 0.569356 | 0.050477 | 10.20673 | 0.03927 | 29.25693 | 88.57031 | 0.01455579 | 28.1470821 | 0.02835618 | 17.52411 | 0.02697269 | 17.508859 | 0.06996669 | 0.00773475 | 1.131898 | 0.00060325 | 7.761694 | 24.3150005 | 0.1121982 | 42.82562626 | 0.009097502
[5 empty] | 0.017037 | 20.72252 | 0.859654 | 0.5433469 | 0.052977 | 10.3162 | 0.04027 | 28.43147 | 90.57031 | 0.01405557 | 29.1470821 | 0.02702036 | 18.52411 | 0.02706223 | 17.908859 | 0.06971159 | 0.0077348 | 1.131547 | 0.0006033 | 7.763708 | 24.5650005 | 0.1065111 | 43.32562626 | 0.006957103
[5 empty] | 0.018037 | 21.24446 | 0.909654 | 0.5150456 | 0.055477 | 10.38261 | 0.04127 | 27.46402 | 92.57031 | 0.01348784 | 30.1470821 | 0.02557314 | 19.52411 | 0.02702738 | 18.308859 | 0.06911634 | 0.00773485 | 1.131196 | 0.00060335 | 7.765723 | 24.8150005 | 0.1004128 | 43.82562626 | 0.005243909
[5 empty] | 0.019037 | 21.70707 | 0.959654 | 0.4849417 | 0.057977 | 10.40511 | 0.04227 | 26.3708 | 94.57031 | 0.01286226 | 31.1470821 | 0.02403956 | 20.52411 | 0.02686863 | 18.708859 | 0.06818966 | 0.0077349 | 1.130845 | 0.0006034 | 7.767738 | 25.0650005 | 0.09400878 | 44.32562626 | 0.00389585
[5 empty] | 0.020037 | 22.10596 | 1.009654 | 0.4535326 | 0.060477 | 10.38342 | 0.04327 | 25.16962 | 96.57031 | 0.01218914 | 32.1470821 | 0.02244495 | 21.52411 | 0.02658816 | 19.108859 | 0.06694505 | 0.00773495 | 1.130494 | 0.00060345 | 7.769753 | 25.3150005 | 0.08740433 | 44.82562626 | 0.00285279
[5 empty] | 0.021037 | 22.43726 | 1.059654 | 0.4213111 | 0.062977 | 10.31781 | 0.04427 | 23.87945 | 98.57031 | 0.01147915 | 33.1470821 | 0.02081422 | 22.52411 | 0.02618979 | 19.508859 | 0.0654004 | 0.007735 | 1.130144 | 0.0006035 | 7.771769 | 25.5650005 | 0.08070169 | 45.32562626 | 0.002059007
[5 empty] | 0.022037 | 22.69775 | 1.109654 | 0.3887518 | 0.065477 | 10.20912 | 0.04527 | 22.51988 | 100.57031 | 0.01074304 | 34.1470821 | 0.01917129 | 23.52411 | 0.02567893 | 19.908859 | 0.06357765 | 0.00773505 | 1.129793 | 0.00060355 | 7.773785 | 25.8150005 | 0.07399758 | 45.82562626 | 0.00146476
[5 empty] | 0.023037 | 22.88485 | 1.159654 | 0.3563012 | 0.067977 | 10.05872 | 0.04627 | 21.11068 | 102.57031 | 0.009991392 | 35.1470821 | 0.01753848 | 24.52411 | 0.02506241 | 20.308859 | 0.06150219 | 0.0077351 | 1.129443 | 0.0006036 | 7.775802 | 26.0650005 | 0.06738102 | 46.32562626 | 0.001027059
[5 empty] | 0.024037 | 22.99672 | 1.209654 | 0.3243675 | 0.070477 | 9.868494 | 0.04727 | 19.67128 | 104.57031 | 0.009234334 | 36.1470821 | 0.0159361 | 25.52411 | 0.02434838 | 20.708859 | 0.05920233 | 0.00773515 | 1.129092 | 0.00060365 | 7.77782 | 26.3150005 | 0.06093164 | 46.82562626 | 0.000709814
[5 empty] | 0.025037 | 23.03224 | 1.259654 | 0.2933139 | 0.072977 | 9.640785 | 0.04827 | 18.22037 | 106.57031 | 0.008481372 | 37.1470821 | 0.01438208 | 26.52411 | 0.02354606 | 21.108859 | 0.05670862 | 0.0077352 | 1.128742 | 0.0006037 | 7.779838 | 26.5650005 | 0.05471838 | 47.32562626 | 0.0004835199
[5 empty] | 0.026037 | 22.99105 | 1.309654 | 0.2634531 | 0.075477 | 9.378372 | 0.04927 | 16.77553 | 108.57031 | 0.007741188 | 38.1470821 | 0.01289172 | 27.52411 | 0.02266562 | 21.508859 | 0.05405321 | 0.00773525 | 1.128392 | 0.00060375 | 7.781856 | 26.8150005 | 0.04879877
[5 empty] | 0.027037 | 22.87357 | 1.359654 | 0.235044 | 0.077977 | 9.084396 | 0.05027 | 15.35286 | 110.57031 | 0.007021503 | 39.1470821 | 0.01147756 | 28.52411 | 0.02171791 | 21.908859 | 0.05126912 | 0.0077353 | 1.128042 | 0.0006038 | 7.783875 | 27.0650005 | 0.0432185
[5 empty] | 0.028037 | 22.68096 | 1.409654 | 0.2082909 | 0.080477 | 8.762302 | 0.05127 | 13.96679 | 112.57031 | 0.006328977 | 40.1470821 | 0.01014935 | 29.52411 | 0.02071427 | 22.308859 | 0.04838964 | 0.00773535 | 1.127692 | 0.00060385 | 7.785894 | 27.3150005 | 0.03801156
[5 empty] | 0.029037 | 22.41513 | 1.459654 | 0.183344 | 0.082977 | 8.415772 | 0.05227 | 12.62986 | 114.57031 | 0.00566915 | 41.1470821 | 0.008914066 | 30.52411 | 0.01966628 | 22.708859 | 0.04544761 | 0.0077354 | 1.127342 | 0.0006039 | 7.787913 | 27.5650005 | 0.03320067
[5 empty] | 0.030037 | 22.07871 | 1.509654 | 0.1603017 | 0.085477 | 8.048653 | 0.05327 | 11.35257 | 116.57031 | 0.005046419 | 42.1470821 | 0.007776125 | 31.52411 | 0.01858558 | 23.108859 | 0.04247483 | 0.00773545 | 1.126993 | 0.00060395 | 7.789934 | 27.8150005 | 0.02879805
[5 empty] | 0.031037 | 21.67497 | 1.559654 | 0.1392147 | 0.087977 | 7.664892 | 0.05427 | 10.14342 | 118.57031 | 0.004464056 | 43.1470821 | 0.00673752 | 32.52411 | 0.0174836 | 23.508859 | 0.03950158 | 0.0077355 | 1.126643 | 0.000604 | 7.791954 | 28.0650005 | 0.02480645
[5 empty] | 0.032037 | 21.20781 | 1.609654 | 0.1200901 | 0.090477 | 7.26846 | 0.05527 | 9.008841 | 120.57031 | 0.003924252 | 44.1470821 | 0.005798111 | 33.52411 | 0.01637144 | 23.908859 | 0.03655605 | 0.00773555 | 1.126294 | 0.00060405 | 7.793975 | 28.3150005 | 0.02122029
[5 empty] | 0.033037 | 20.68167 | 1.659654 | 0.1028975 | 0.092977 | 6.863289 | 0.05627 | 7.953305 | 122.57031 | 0.003428192 | 45.1470821 | 0.004955899 | 34.52411 | 0.01525963 | 24.308859 | 0.03366403 | 0.0077356 | 1.125944 | 0.0006041 | 7.795997 | 28.5650005 | 0.01802699
[5 empty] | 0.034037 | 20.10146 | 1.709654 | 0.08757443 | 0.095477 | 6.45321 | 0.05727 | 6.97944 | 124.57031 | 0.002976146 | 46.1470821 | 0.004207344 | 35.52411 | 0.01415801 | 24.708859 | 0.03084858 | 0.00773565 | 1.125595 | 0.00060415 | 7.798019 | 28.8150005 | 0.01520829
[5 empty] | 0.035037 | 19.47252 | 1.759654 | 0.07403298 | 0.097977 | 6.04189 | 0.05827 | 6.088184 | 126.57031 | 0.002567583 | 47.1470821 | 0.003547668 | 36.52411 | 0.0130756 | 25.108859 | 0.02812977 | 0.0077357 | 1.125246 | 0.0006042 | 7.800041 | 29.0650005 | 0.01274156
[5 empty] | 0.036037 | 18.80049 | 1.809654 | 0.06216536 | 0.100477 | 5.632788 | 0.05927 | 5.27897 | 128.57031 | 0.002201281 | 48.1470821 | 0.00297117 | 37.52411 | 0.01202049 | 25.508859 | 0.02552462 | 0.00773575 | 1.124896 | 0.00060425 | 7.802064 | 29.3150005 | 0.01060108
[5 empty] | 0.037037 | 18.09125 | 1.859654 | 0.05184977 | 0.102977 | 5.229107 | 0.06027 | 4.549932 | 130.57031 | 0.001875459 | 49.1470821 | 0.002471506 | 38.52411 | 0.01099977 | 25.908859 | 0.02304701 | 0.0077358 | 1.124547 | 0.0006043 | 7.804088 | 29.5650005 | 0.008759164
[5 empty] | 0.038037 | 17.35084 | 1.909654 | 0.04295567 | 0.105477 | 4.833761 | 0.06127 | 3.898117 | 132.57031 | 0.001587891 | 50.1470821 | 0.002041951 | 39.52411 | 0.01001951 | 26.308859 | 0.0207077 | 0.00773585 | 1.124199 | 0.00060435 | 7.806112 | 29.8150005 | 0.007187212
[5 empty] | 0.039037 | 16.58536 | 1.959654 | 0.03534838 | 0.107977 | 4.449348 | 0.06227 | 3.319702 | 134.57031 | 0.001336025 | 51.1470821 | 0.001675631 | 40.52411 | 0.009084693 | 26.708859 | 0.01851447 | 0.0077359 | 1.12385 | 0.0006044 | 7.808136 | 30.0650005 | 0.005856571
[5 empty] | 0.040037 | 15.80089 | 2.009654 | 0.02889307 | 0.110477 | 4.078131 | 0.06327 | 2.810202 | 136.57031 | 0.001117094 | 52.1470821 | 0.001365718 | 41.52411 | 0.00819927 | 27.108859 | 0.01647224 | 0.00773595 | 1.123501 | 0.00060445 | 7.810161 | 30.3150005 | 0.004739272
[5 empty] | 0.041037 | 15.00343 | 2.059654 | 0.02345812 | 0.112977 | 3.722027 | 0.06427 | 2.364669 | 138.57031 | 0.0009282084 | 53.1470821 | 0.001105588 | 42.52411 | 0.007366162 | 27.508859 | 0.01458331 | 0.007736 | 1.123152 | 0.0006045 | 7.812186 | 30.5650005 | 0.003808597
[5 empty] | 0.042037 | 14.19882 | 2.109654 | 0.01891768 | 0.115477 | 3.382605 | 0.06527 | 1.977868 | 140.57031 | 0.0007664475 | 54.1470821 | 0.0008889454 | 43.52411 | 0.006587314 | 27.908859 | 0.01284759 | 0.00773605 | 1.122804 | 0.00060455 | 7.814212 | 30.8150005 | 0.003039509
[5 empty] | 0.043037 | 13.39264 | 2.159654 | 0.01515367 | 0.117977 | 3.061095 | 0.06627 | 1.644442 | 142.57031 | 0.000628927 | 55.1470821 | 0.000709915 | 44.52411 | 0.005863766 | 28.308859 | 0.01126288 | 0.0077361 | 1.122455 | 0.0006046 | 7.816238 | 31.0650005 | 0.002408947
[5 empty] | 0.044037 | 12.59021 | 2.209654 | 0.01205711 | 0.120477 | 2.75839 | 0.06727 | 1.359046 | 144.57031 | 0.0005128602 | 56.1470821 | 0.0005631022 | 45.52411 | 0.005195724 | 28.708859 | 0.00982515 |  |  |  |  | 31.3150005 | 0.00189599
[5 empty] | 0.045037 | 11.79646 | 2.259654 | 0.009528918 | 0.122977 | 2.475074 | 0.06827 | 1.116462 | 146.57031 | 0.0004156031 | 57.1470821 | 0.0004436266 | 46.52411 | 0.004582648 | 29.108859 | 0.008528861 |  |  |  |  | 31.5650005 | 0.001481939
[5 empty] | 0.046037 | 11.01598 | 2.309654 | 0.007480305 | 0.125477 | 2.211436 | 0.06927 | 0.9116913 | 148.57031 | 0.0003346875 | 58.1470821 | 0.0003471342 | 47.52411 | 0.004023353 | 29.508859 | 0.007367242 |  |  |  |  | 31.8150005 | 0.001150296
[5 empty] | 0.047037 | 10.2529 | 2.359654 | 0.005832709 | 0.127977 | 1.967496 | 0.07027 | 0.7400244 | 150.57031 | 0.0002678435 | 59.1470821 | 0.0002697906 | 48.52411 | 0.003516097 | 29.908859 | 0.006332583 |  |  |  |  | 32.0650005 | 0.0008866943
[5 empty] | 0.048037 | 9.510931 |  |  | 0.130477 | 1.743039 | 0.07127 | 0.5970883 | 152.57031 | 0.0002130119 |  |  | 49.52411 | 0.003058685 | 30.308859 | 0.005416503
[5 empty] | 0.049037 | 8.793295 |  |  | 0.132977 | 1.537637 | 0.07227 | 0.4788785 | 154.57031 | 0.0001683478 |  |  | 50.52411 | 0.002648559 | 30.708859 | 0.004610193
[5 empty] | 0.050037 | 8.102755 |  |  | 0.135477 | 1.350685 | 0.07327 | 0.381774 | 156.57031 | 0.0001322184 |  |  | 51.52411 | 0.002282894 | 31.108859 | 0.003904643
[5 empty] | 0.051037 | 7.441598 |  |  | 0.137977 | 1.18143 | 0.07427 | 0.3025392 |  |  |  |  | 52.52411 | 0.001958677 | 31.508859 | 0.003290831
[5 empty] | 0.052037 | 6.811648 |  |  | 0.140477 | 1.029 | 0.07527 | 0.2383149 |  |  |  |  | 53.52411 | 0.001672789 | 31.908859 | 0.002759891
[5 empty] | 0.053037 | 6.214276 |  |  | 0.142977 | 0.8924343 | 0.07627 | 0.1866015 |  |  |  |  | 54.52411 | 0.001422069 | 32.308859 | 0.002303247
[5 empty] | 0.054037 | 5.650428 |  |  | 0.145477 | 0.7707095 | 0.07727 | 0.1452356 |  |  |  |  | 55.52411 | 0.001203375 | 32.708859 | 0.001912718
[5 empty] | 0.055037 | 5.120644 |  |  | 0.147977 | 0.6627638 | [6 empty] | 56.52411 | 0.001013638 | 33.108859 | 0.001580606
[5 empty] | 0.056037 | 4.625091 |  |  | 0.150477 | 0.5675189 | [6 empty] | 57.52411 | 0.0008498953 | 33.508859 | 0.001299745
[5 empty] | 0.057037 | 4.163594 |  |  | 0.152977 | 0.4838998 | [6 empty] | 58.52411 | 0.0007093316 | 33.908859 | 0.001063543
[5 empty] | 0.058037 | 3.735674 |  |  | 0.155477 | 0.4108508 | [6 empty] | 59.52411 | 0.000589297 | 34.308859 | 0.0008659919
[5 empty] | 0.059037 | 3.34058 |  |  | 0.157977 | 0.3473493 | [6 empty] | 60.52411 | 0.0004873268 | 34.708859 | 0.000701673
[5 empty] | 0.060037 | 2.977332 |  |  | 0.160477 | 0.2924167 | [6 empty] | 61.52411 | 0.0004011507 | 35.108859 | 0.0005657411
[5 empty] | 0.061037 | 2.644753 |  |  | 0.162977 | 0.2451272 | [6 empty] | 62.52411 | 0.0003286971
[5 empty] | 0.062037 | 2.341507 |  |  | 0.165477 | 0.2046135 | [6 empty] | 63.52411 | 0.0002680929
[5 empty] | 0.063037 | 2.066132 |  |  | 0.167977 | 0.1700712
[5 empty] | 0.064037 | 1.817077 |  |  | 0.170477 | 0.1407605
[5 empty] | 0.065037 | 1.592725 |  |  | 0.172977 | 0.116007
[5 empty] | 0.066037 | 1.391428 |  |  | 0.175477 | 0.09520097
[5 empty] | 0.067037 | 1.211528
[5 empty] | 0.068037 | 1.051376
[5 empty] | 0.069037 | 0.9093594
[5 empty] | 0.070037 | 0.7839084
[5 empty] | 0.071037 | 0.6735153
[5 empty] | 0.072037 | 0.5767427
[5 empty] | 0.073037 | 0.4922312
[5 empty] | 0.074037 | 0.4187055
[5 empty] | 0.075037 | 0.3549773
[5 empty] | 0.076037 | 0.2999473
[5 empty] | 0.077037 | 0.2526049

## Sheet1
Material | Modulus |  | Material | Punc Force
Stomach | 0.01 |  | Stomach | 111.5685
Stomach | 0.05 |  | Stomach | 65.54341
Stomach | 0.02 |  | Stomach | 53.32797
Stomach | 0.02 |  | Stomach | 83.15756
Small | 0.15 |  | Small | 37.70571
Small | 1.4 |  | Small | 10.49142
Small | 0.17 |  | Small | 23.74286
Small | 0.23 |  | Small | 14.23714
Colon | 0.11 |  | Colon | 44.69479
Colon | 0.04 |  | Colon | 12.40313
Colon | 0.05 |  | Colon | 9.878125
Colon | 0.08 |  | Colon | 10.28125
Colon | 0.01 |  | Colon | 16.46354
Mesentery | 0.03 |  | Mesentery | 19.67731
Mesentery | 0.02 |  | Mesentery | 23.68794
Mesentery | 0.05 |  | Mesentery | 10.26808
Mesentery | 0.04 |  | Mesentery | 16.01489
EcoFlex10 | 0.005 |  | EcoFlex10 | 25.6
EcoFlex10 | 0.006 |  | EcoFlex10 | 19.6
EcoFlex10 | 0.006 |  | EcoFlex10 | 22.5
EcoFlex30 | 0.003 |  | EcoFlex30 | 31.5
EcoFlex30 | 0.002 |  | EcoFlex30 | 31.3
EcoFlex30 | 0.002 |  | EcoFlex30 | 33.8
Material | Stomach | Small Intestine | Colon | Mesentery | EcoFlex 00-10 | EcoFlex 00-30
| 0.01 | 0.15 | 0.11 | 0.03 | 0.005 | 0.003
| 0.05 | 1.4 | 0.04 | 0.02 | 0.006 | 0.002
| 0.02 | 0.17 | 0.05 | 0.05 | 0.006 | 0.002
| 0.02 | 0.23 | 0.08 | 0.04
0.01

## Modulus ANOVA
Anova: Single Factor
SUMMARY
Groups | Count | Sum | Average | Variance
Stomach | 4 | 0.1 | 0.025 | 0.0003
Small Intestine | 4 | 1.95 | 0.4875 | 0.371225
Colon | 5 | 0.29 | 0.058 | 0.00147
Mesentery | 4 | 0.14 | 0.035 | 0.0001666667
EcoFlex10 | 3 | 0.017 | 0.005666667 | 3.333333e-07
EcoFlex30 | 3 | 0.007 | 0.002333333 | 3.333333e-07
ANOVA
Source of Variation | SS | df | MS | F | P-value | F crit
Between Groups | 0.7023483 | 5 | 0.1404697 | 2.13031 | 0.1111902 | 2.809996
Within Groups | 1.120956 | 17 | 0.06593861
Total | 1.823305 | 22
fail to reject null hypothesis
there is not difference between the means of my 3 groups
https://www.youtube.com/watch?v=-ZW2uSNmtTo
https://www.youtube.com/watch?v=ZvfO7-J5u34

## Punc Resis ANOVA
Anova: Single Factor | [6 empty] | Scheffe Test
[8 empty] | Stomach vs. Small | 56.8550775
SUMMARY | [7 empty] | Stomach vs. Colon | 59.655193
Groups | Count | Sum | Average | Variance |  |  |  | Stomach vs. Mesentery | 17.412055
Stomach | 4 | 313.59744 | 78.39936 | 638.8941 |  |  |  | Stomach vs. EcoFlex10 | 55.83269
Small Intestine | 4 | 86.17713 | 21.5442825 | 147.1952 |  |  |  | Stomach vs. EcoFlex30 | 46.19936
Colon | 5 | 93.720835 | 18.744167 | 217.2681 |  |  |  | Small vs. Colon | 2.8001155
Mesentery | 4 | 69.64822 | 17.412055 | 32.50219 |  |  |  | Small vs. Mesentery | 4.1322275
EcoFlex10 | 3 | 67.7 | 22.56667 | 9.003333 |  |  |  | Small vs. EcoFlex10 | 1.022384
EcoFlex30 | 3 | 96.6 | 32.2 | 1.93 |  |  |  | Small vs. EcoFlex30 | 10.6557175
|  |  |  | 174.4655 |  |  |  | Colon vs. Mesentery | 1.332112
[8 empty] | Colon vs. EcoFlex10 | 3.8225
ANOVA | [7 empty] | Colon vs. EcoFlex30 | 13.455833
Source of Variation | SS | df | MS | F | P-value | F crit |  | Mes vs. EcoFlex10 | 5.154612
Between Groups | 11042.61 | 5 | 2208.522 | 11.21843 | 6.661296e-05 | 2.809996 |  | Mes vs. EcoFlex30 | 14.787945
Within Groups | 3346.714 | 17 | 196.8655 |  |  |  |  | EcoFlex10 vs. EcoFlex30 | 9.633333
Total | 14389.32 | 22 |  |  |  |  | k | 5
[7 empty] | f value | 11.21843
Alpha
Test | Alpha
ANOVA | 0.05
Bonferroni | 0.003333333
POST HOC TEST | [6 empty] | MSE
Groups | P value (T test) | Significant? |  |  | Alpha
Stomach vs. Small | 0.006683082 | no |  |  | Test | Alpha
Stomach vs. Colon | 0.002943879 | yes |  |  | ANOVA | 0.05
Stomach vs. Mesentery | 0.003300802 | yes |  |  | Bonferroni | 0.003333333
Stomach vs. EcoFlex10 | 0.01376489 | no
Stomach vs. EcoFlex30 | 0.02727101 | no |  |  | p < 0.0033 | test is significant
Small vs. Colon | 0.769197 | no |  |  | p > 0.0033 | not signifiant
Small vs. Mesentery | 0.5602036 | no
Small vs. EcoFlex10 | 0.8944084 | no |  |  | not signifiant = not a significant difference between means
Small vs. EcoFlex30 | 0.1994251 | no |  |  | significant = diffefence between them
Colon vs. Mesentery | 0.870583 | no
Colon vs. EcoFlex10 | 0.6818873 | no
Colon vs. EcoFlex30 | 0.1774819 | no
Mes vs. EcoFlex10 | 0.2192448 | no
Mes vs. EcoFlex30 | 0.007714099 | no
EcoFlex10 vs. EcoFlex30 | 0.007250618 | no
Materials: Punc Resistance Force
| Stomach | Small Intestine | Colon | Mesentery | EcoFlex10 | EcoFlex30
| 111.5685 | 37.70571 | 44.69479 | 19.67731 | 25.6 | 31.5
| 65.54341 | 10.49142 | 12.40313 | 23.68794 | 19.6 | 31.3
| 53.32797 | 23.74286 | 9.878125 | 10.26808 | 22.5 | 33.8
| 83.15756 | 14.23714 | 10.28125 | 16.01489
16.46354
Mean | 78.39936 | 21.5442825 | 18.744167 | 17.412055 | 22.56667 | 32.2
SD | 25.27635 | 12.1324 | 14.74002 | 5.701069 | 3.000556 | 1.389244

## Sheet9
Anova: Single Factor
SUMMARY
Groups | Count | Sum | Average | Variance
Stomach | 4 | 313.59744 | 78.39936 | 638.8941
Small Intestine | 4 | 86.17713 | 21.5442825 | 147.1952
Colon | 5 | 93.720835 | 18.744167 | 217.2681
Mesentery | 4 | 69.64822 | 17.412055 | 32.50219
EcoFlex10 | 3 | 67.7 | 22.56667 | 9.003333
EcoFlex30 | 3 | 96.6 | 32.2 | 1.93
ANOVA
Source of Variation | SS | df | MS | F | P-value | F crit
Between Groups | 11042.61 | 5 | 2208.522 | 11.21843 | 6.661296e-05 | 2.809996
Within Groups | 3346.714 | 17 | 196.8655
Total | 14389.32 | 22
t critical value = 2.110
8.730083

## Sheet6
Materials: Elastic Modulus | [5 empty] | Materials: Punc Resistance Force
Stomach | Small Intestine | Colon | Mesentery | EcoFlex10 | EcoFlex30 | Stomach | Small Intestine | Colon | Mesentery | EcoFlex10 | EcoFlex30
0.01 | 0.15 | 0.11 | 0.03 | 0.005 | 0.003 | 111.5685 | 37.70571 | 44.69479 | 19.67731 | 25.6 | 31.5
0.05 | 1.4 | 0.04 | 0.02 | 0.006 | 0.002 | 65.54341 | 10.49142 | 12.40313 | 23.68794 | 19.6 | 31.3
0.02 | 0.17 | 0.05 | 0.05 | 0.006 | 0.002 | 53.32797 | 23.74286 | 9.878125 | 10.26808 | 22.5 | 33.8
0.02 | 0.23 | 0.08 | 0.04 |  |  | 83.15756 | 14.23714 | 10.28125 | 16.01489
|  | 0.01 | [5 empty] | 16.46354

## Synthetic Comparisons
Synthetic Graphs
modulus | resistance
stom & 10 | stom & 10
stom & 30 | stom & 30
SI & 10 | SI & 10
SI & 30 | SI & 30
Colon & 10 | Colon & 10
Colon & 30 | Colon & 30
mes & 10 | mes & 10
mes & 30 | mes & 30

## Organ Comparisons
Organ Graphs
modulus | resistance
stom & SI | stom & SI
stom & colon | stom & colon
stom & mes | stom & mes
SI & colon | SI & colon
SI & mes | SI & mes
colon & mes | colon & mes