## Sheet1
Process Actions (Function) | Potential Problems (Failure Mode) | Outcomes of Problems (Failure Effects) | Severity | Causes of Problems (Failure Cause) | Occurrence | Current Process Controls (What Flags the Problem Today?) | Detection | Risk Priority # | Recommended Actions That Address Problem | Responsible Party and Target Completion Date | Actions Taken | Severity | Occurrence | Detection | RPN
Purge O2 with Argon | O2 doesn't decrease | Battery failure | 8 | Forget to connect Argon | 1 | written procedure, exit O2 sensor | 2 | 16 | Sensors that will alarms when there is no Argon
Purge O2 with Argon | O2 doesn't decrease | Battery failure | 8 | Forget to turn on Argon regulator | 2 | written procedure, exit O2 sensor | 2 | 32 | Sensors that will alarms when there is no Argon
Purge O2 with Argon | O2 doesn't decrease | Battery failure | 8 | Argon supply is exhausted | 2 | written procedure, exit O2 sensor | 2 | 32 | Sensors that will alarms when there is no Argon
Purge O2 with Argon | O2 doesn't decrease | Battery failure | 8 | System outlet connection is blocked | 1 | written procedure, exit O2 sensor | 2 | 16 | Different material use (Stainless Steel)
Purge O2 with Argon | Pressure builds up in system | Apparatus compromised | 10 | System outlet connection is blocked | 2 | no pressue relief built in, except for seals | 3 | 60 | Pressure relief valves and maybe rupture disks
Purge O2 with Argon | O2 decreases very slowly | Battery failure | 8 | Breach in Argon connection | 1 | Plastic tubing, no failsafe systems. | 3 | 24 | System shutdown from sensor, replacement tubing, tubes made of stronger type of plastic or other material.
Battery Operation | Thermal runaway | Battery failure or explosion | 10 | Overproduction of energy | 2 | Proper storage temperatures for battery | 2 | 40 | Monitoring temperature during operation, sensors connected to PID control software and a full system shutdown. Imploy coolant system
Battery Operation | Dendrite formation | Battery shortage, battery failure, possible fire or explosion | 10 | Irregular charging | 4 | Monitor charging | 7 | 280 | Current monitor systems. Automatic shutdown connection for abnormal current. Regular inspection after shutdown.
Battery Operation | Stripping in Battery | Oxidation of surface atoms on battery | 8 | Release of cations onto electrolyte | 4 | N/A | 7 | 224 | Introduce additive chemical for reaction prevention
Battery Operation | Containment Failure or Breach | Battery failure, possible fire, possible explosion. | 10 | Corrosion of the containment cell, internal runaway reactions, internal pressure buildup | 2 | Monitor containment cell, temperature and pressure sensors. | 2 | 40 | Fire protection and secondary containment. Secondard containment should have gravel in larger trenches around the battery.
Battery Operation | Temperature becomes too high | Melting of magnesium | 7 | High Temperatures | 4 | Temperature sensors, relief valves, fire protection | 7 | 196 | Have proper cooling systems in place as well as shutdown warnings to prevent battery damage
Battery Operation | Plating in Battery | Reduces battery capacity | 7 | Metal deposited on surface of anode | 8 | Electrical current sensors | 7 | 392 | Prevent overcharging, avoid charge/discharge at low temperatures, regular inspection after shutdown
Transport | Lateral instability | Damaged components | 8 | Improper transportation/ loading procedure / Faulty external equipment | 3 | N/A | 6 | 144 | Ensure securing procedures are in place and strictly followed
Loading | Dropped container | Damaged components | 8 | Improper transportation/ loading procedure / Faulty external equipment | 3 | N/A | 4 | 96 | Ensure proper loading/transportation procedures are strictly followed
Loading, Transport | Container puncture | Damaged components | 8 | Improper transportation/ loading procedure / Faulty external equipment | 3 | N/A | 4 | 96 | Ensure proper loading/transportation procedures are strictly followed
Battery Operation | Insulation failure | Damaged components | 8 | Containment / Insulation errosion | 4 | N/A | 4 | 128 | Ensure routine maintance and checks are done on insulation and containment
Loading | Excessive top loading | Damaged components | 8 | Improper transportation / loading procedure / Faulty external equipment | 3 | N/A | 4 | 96 | Ensure proper loading procedures are in place and stirctly followed
Discharge | Insufficient air drying | Faster corrosion | 7 | Blocked air circulation | 4 | Regular air circulation inspections | 8 | 224 | Air flow sensors at potential risk areas
Transport | Poor securing in transit | Damaged components | 8 | Improper transportation / loading procedure / Faulty external equipment | 3 | N/A | 4 | 96 | Ensure securing procedures are in place and strictly followed
Discharge | Salt fume/heat escape/dispersion | Health hazard - LD50 | 6 | Loose components / Broken seals | 4 | Regular component inspections | 2 | 48 | Cyclone separators, fans or other HVAC
Discharge | External electrical short | Safety/Fire Risk | 10 | Exposed wiring / Bad grounding / Improper electrical safety | 3 | Regular component inspections | 7 | 210 | Follow wiring safety / Inspection protocols
Discharge | Magnetic field interaction | Health Risk | 10 | Electronic Interactions | 1 | Regular component inspections | 7 | 70 | Avoid Interactions