## Dilution and Process Order
Calibration | Water (ml) | Rhodium Solution (μl) | Samples (everything diluted by ten) | PEI (g) | PEI (g/mL) | Stock Solution (ml) | Water (mL) | Samples (everything diluted by twenty) | PEI (g) | PEI (g/mL) | Stock Solution (ml) | Water (mL)
Blank | 15 | 0 | Stock Solution |  |  | 1.5 | 13.5 | Stock Solution |  |  | 0.75 | 14.25
0.1 | 14.9985 | 1.5 | PEI first then dilute | 0.1 | 0.06666667 | 1.5 | 13.5 | PEI first then dilute | 0.1 | 0.1333333 | 0.75 | 14.25
1 | 14.985 | 15 | Dilute then PEI | 0.1 | 0.06666667 | 1.5 | 13.5 | Dilute then PEI | 0.1 | 0.1333333 | 0.75 | 14.25
50 | 14.25 | 750
200 | 12 | 3000

## Dilution and Order Results
| 10x Concentraion (mg/L) | Std. Dev. | 20x Concentraion (mg/L) | Std. Dev. | 10X Intensity | 20X Intensity | 10X ppm | 20X ppm | 10X ppm corrected for dilution | 20X ppm corrected for dilution
Stock Solution | 0.351 | 0.0397 | -1.37 | 0.0189 | 449926.9 | 211386.7 | 1.750295 | 0.9351578 | 17.50295 | 18.70316
PEI then Dilute | -0.115 | 0.0366 | -1.591 | 0.005 | 392397.1 | 184794.1 | 1.553705 | 0.8442858 | 15.53705 | 16.88572
Dilute then PEI | -1.679 | 0.0086 | -2.267 | 0.0044 | 183479.7 | 90502.1 | 0.8397942 | 0.522072 | 8.397942 | 10.44144
Calibrations | Intensity | Std. Dev. | measured concentration (mg/L)
0 | 0 | 112.03 | -2.623
0.1 | 32989.3 | 152.24 | -2.501
1 | 328775.7 | 2884.85 | -1.407
50 | 16986629.4 | 189857.38 | 60.157
200 | 54141756.5 | 168870.22 | 197.474

## Varying PEI
Calibration | Water (ml) | Rhodium Solution (μl) | Samples (everything diluted by ten) |  | PEI (g) | Stock Solution (ml) | After PEI solution (ml) | Water (mL) |  | Samples (everything diluted by twenty) |  | PEI (g) | Stock Solution (ml) | After PEI solution (ml) | Water (mL)
Blank | 15 | 0 | Stock solution | [6 empty] | Stock solution
0.05 | 14.99925 | 0.75 | 0.025 | g/ml | 0.05 | 2 | 1 | 9 |  | 0.025 | g/ml | 0.05 | 2 | 0.5 | 9.5
0.1 | 14.9985 | 1.5 | 0.05 | g/ml | 0.1 | 2 | 1 | 9 |  | 0.05 | g/ml | 0.1 | 2 | 0.5 | 9.5
0.5 | 14.9925 | 7.5 | 0.1 | g/ml | 0.2 | 2 | 1 | 9 |  | 0.1 | g/ml | 0.2 | 2 | 0.5 | 9.5
1 | 14.985 | 15 | 0.25 | g/ml | 0.5 | 2 | 1 | 9 |  | 0.25 | g/ml | 0.5 | 2 | 0.5 | 9.5
5 | 14.925 | 75 | 0.5 | g/ml | 1 | 2 | 1 | 9 |  | 0.5 | g/ml | 1 | 2 | 0.5 | 9.5
10 | 14.85 | 150
20 | 14.7 | 300 | [6 empty] | g
[7 empty] | 0.025 | g/ml | 0.075 | 3
[7 empty] | 0.05 | g/ml | 0.15 | 3
[7 empty] | 0.1 | g/ml | 0.3 | 3
[7 empty] | 0.25 | g/ml | 0.75 | 3
[7 empty] | 0.5 | g/ml | 1.5 | 3
Procedure:
- put about calculated amount of PEI beads into the stock solution
- remove calculated amount of IPA solution
- dilute with water
- centrifuge (40% rpm for 15 minutes)
- remove precipatets

## Varying PEI Results
Concentration of PEI (gPEI/ml stock solution) | Intensity | Rh Concentration | Correction
0.5 | 125294.6 | 0.6409646 | 12.81929
0.25 | 156350.6 | 0.7470889 | 14.94178
0.1 | 160708.8 | 0.7619817 | 15.23963
0.05 | 175423.9 | 0.812266 | 16.24532
0.025 | 175929.9 | 0.8139951 | 16.2799
0 | 192095.8 | 0.8692371 | 17.38474

## HCl
PEI Concentration: 0.5g PEI/mL of stock sol.
Stock Solution: 1 mL
Hydrochloric Acid: 37% solution
Calibration | Water (mL) | Rhodium Solution (μL) |  | Samples (everything diluted by twenty) |  | PEI (g) | Stock Solution (mL) | After PEI solution (mL) | Water (mL) | HCl (mL/g PEI) | After HCl solution (mL) | Water (mL)
Blank | 15 | 0 |  | Stock solution |  | 0 | 0 | 0.5 | 9.5
0.1 | 14.9985 | 1.5 | 1 | 0.5 | g/ml | 1 | 2 | 0.5 | 9.5 | 1.5 | 0.5 | 9.5
1 | 14.985 | 15 | 2 | 0.5 | g/ml | 1 | 2 | 0.5 | 9.5 | 1 | 0.5 | 9.5
10 | 14.85 | 150 | 3 | 0.5 | g/ml | 1 | 2 | 0.5 | 9.5 | 0.75 | 0.5 | 9.5
50 | 14.25 | 750 | 4 | 0.5 | g/ml | 1 | 2 | 0.5 | 9.5 | 0.5 | 0.5 | 9.5
100 | 13.5 | 1500 | 5 | 0.5 | g/ml | 2 | 4 | 0.5 | 9.5 | 0.1 | 0.2 | 3.8
Procedure:
- put about calculated amount of PEI beads into the stock solution
- mix it up
- take some solution out and water to find waste concentration
- centrifuge (3500 rpm for 3 hours)
- remove precipatets
- filter PEI from stock sol. with filter paper
- put calculated amount of HCl over PEI
- dilute with water
- centrifuge (3500 rpm 3 hours)
- remove PEI and percipatets
Notes:
- When adding HCl, gas formed
- 1-3 look foggy, redish yellow
- 4 and 5 appear clear
- PEI looks more brown/less red

## HCl Results
Sample | Intensity | Rh Concentration |  | Rh on PEI (mg) | Sample | Intensity | Rh Concentration
Waste 1 | 73967.4 | 0.4655697 | 9.311395 | 0.002690649 | 1.5 | 18488.7 | 0.2759884 | 5.519768
Waste 2 | 76019.1 | 0.4725808 | 9.451616 | 0.002550427 | 1 | 20743.1 | 0.2836921 | 5.673843
Waste 3 | 67296.6 | 0.4427743 | 8.855487 | 0.003146556 | 0.75 | 25099.3 | 0.2985781 | 5.971562
Waste 4 | 48480 | 0.3784744 | 7.569489 | 0.004432555 | 0.5 | N/A
Waste 5 | 52791.9 | 0.393209 | 7.86418 | 0.004137863 | 0.1 | N/A
Stock Sol | 113336.7 | 0.6001022 | 12.00204 | 0.01200204

## Diluted HCl
PEI Concentration: 0.5g PEI/mL of stock sol.
Stock Solution: 1 mL
Hydrochloric Acid: 37% solution
| Samples (everything diluted by twenty) |  | Water (mL) | Stock Solution (mL) | remove percipatets | PEI (g) | remove PEI beads | HCl (mL/g PEI) | remove HCl (mL/g PEI) | Water (mL)
Stock solution |  |  | 14.25 | 0.75 |  | 0
1 | 0.5 | g/ml | 28.5 | 1.5 | 20 | 0.5 |  | 1 | 0.5 | 9.5
2 | 0.5 | g/ml | 28.5 | 1.5 | 20 | 0.5 |  | 0.8 | 0.5 | 9.5
3 | 0.5 | g/ml | 28.5 | 1.5 | 20 | 0.5 |  | 0.6 | 0.5 | 9.5
4 | 0.5 | g/ml | 28.5 | 1.5 | 20 | 0.5 |  | 0.4 | 0.3 | 5.7
5 | 0.5 | g/ml | 28.5 | 1.5 | 20 | 0.5 |  | 0.2 | 0.15 | 2.85
Notes:
Procedure:
- dilute stock solution 20x
- centrifuge (3500 rpm for 3 hours)
- remove precipitates
- put about calculated amount of PEI beads into the stock solution
- shake
- filter PEI from stock sol. with filter paper
- keep waste to test
- put calculated amount of HCl over PEI
- dilute with water
- centrifuge (3500 rpm 3 hours)
- remove PEI and percipatets

## Diluted HCl Results
Sample | Intensity | Rh Concentration |  | Rh on PEI (mg) | Sample | Intensity | Rh Concentration |  | mg
Waste 1 | 209802.3 | 0.9297436 | 18.59487 | 0.002410931 | 1 | 4929.2 | 0.229653 | 4.59306 | 0.00459306
Waste 2 | 184795.7 | 0.8442912 | 16.88582 | 0.004119978 | 0.8 | 5126.7 | 0.2303279 | 4.606558 | 0.004606558
Waste 3 | 205197.6 | 0.9140084 | 18.28017 | 0.002725634 | 0.6 | 5201.8 | 0.2305845 | 4.611691 | 0.004611691
Waste 4 | 209699.7 | 0.929393 | 18.58786 | 0.002417943 | 0.4 | 6386.2 | 0.2346319 | 4.692637 | 0.004692637
Waste 5 | 197569.1 | 0.8879404 | 17.75881 | 0.003246995 | 0.2 | 4746.1 | 0.2290273 | 4.580547 | 0.004580547
Stock Sol | 245078.8 | 1.05029 | 21.0058 | 0.0210058

## HCl & Water
PEI Concentration: 0.5g PEI/mL of stock sol.
Stock Solution: 1 mL
Hydrochloric Acid: 37% solution
| Samples (everything diluted by twenty) |  | PEI (g) | Stock Solution (mL) | After PEI solution (mL) | Water (mL) | HCl (mL) | H2O (mL) | After H2O solution (mL) | Water (mL)
| Stock solution |  | 0 | 0 | 0.5 | 9.5
1 | 0.5 | g/ml | 1 | 2 | 0.5 | 9.5 | 2 | 1.5 | 0.5 | 9.5
2 | 0.5 | g/ml | 1 | 2 | 0.5 | 9.5 | 2 | 1.25 | 0.5 | 9.5
3 | 0.5 | g/ml | 1 | 2 | 0.5 | 9.5 | 2 | 1 | 0.5 | 9.5
4 | 0.5 | g/ml | 1 | 2 | 0.5 | 9.5 | 2 | 0.75 | 0.5 | 9.5
5 | 0.5 | g/ml | 1 | 2 | 0.5 | 9.5 | 2 | 0.5 | 0.25 | 4.75
Procedure:
- put about calculated amount of PEI beads into the stock solution
- mix solution and water to find waste concentration
- centrifuge (3500 rpm for 3 hours)
- remove precipatets
- filter PEI from stock sol. with filter paper
- put calculated amount of HCl over PEI
- filter PEI from HCl with filter paper
- put calculated amount of NaOH over PEI
- dilute with water
- centrifuge (3500 rpm 3 hours)
- remove PEI and percipatets

## HCl & Water Results
Sample | Intensity | Rh Concentration |  | Rh on PEI (mg) | Sample | Intensity | Rh Concentration
Waste 1 | 82797.3 | 0.4957432 | 9.914864 | 0.01109094 | 1 | 14794.6 | 0.263365 | 5.2673
Waste 2 | 121573.2 | 0.6282479 | 12.56496 | 0.008440845 | 0.8 | 12220 | 0.2545671 | 5.091342
Waste 3 | 97884.8 | 0.5473001 | 10.946 | 0.0100598 | 0.6 | 14669.2 | 0.2629365 | 5.258729
Waste 4 | 91265.5 | 0.5246807 | 10.49361 | 0.01051219 | 0.4 | 20321.9 | 0.2822528 | 5.645056
Waste 5 | 109894.9 | 0.5883409 | 11.76682 | 0.009238985 | 0.2 | 21503.1 | 0.2862892 | 5.725784
Stock Sol | 245078.8 | 1.05029 | 21.0058 | 0.0210058

## Results summary
METHOD
Stock Solution | Test 1 (10x) | Test 1 (20x) | Test 2 (20x) | Test 3 (20x)
| 17.50295 | 18.70316 | 17.38474 | 21.0058
Dilute the solution and then mix with PEI | Test 1 (10x) | Test 1 (20x)
| 8.397942 | 10.44144
Mix solution with PEI and then dilute | Test 1 (10x) | Test 1 (20x) |  | Test 3 (20x) | Test 3 (20x) | Test 3 (20x) | Test 3 (20x) | Test 3 (20x) | Test 4 (20x) | Test 4 (20x) | Test 4 (20x) | Test 4 (20x) | Test 4 (20x) | Test 5 (20x) | Test 5 (20x) | Test 5 (20x) | Test 5 (20x) | Test 5 (20x)
| 15.53705 | 16.88572 |  | 9.311395 | 9.451616 | 8.855487 | 7.569489 | 7.86418 | 18.59487 | 16.88582 | 18.28017 | 18.58786 | 17.75881 | 9.914864 | 12.56496 | 10.946 | 10.49361 | 11.76682
Mix solution with varying amounts of PEI and then dilute | 0.025 g/ml | 0.05 g/ml | 0.1 g/ml | 0.25 g/ml | 0.5 g/ml
| 16.2799 | 16.24532 | 15.23963 | 14.94178 | 12.81929
Mix solution with PEI then drain and add HCl to PEI then dilute | 1.5 ml | 1 ml | 0.75 ml
| 0.2759884 | 0.2836921 | 0.2985781
Dilute the solution and then mix with PEI then drain and add HCl to PEI | 0.2 ml | 0.4 ml | 0.6 ml | 0.8 ml | 1 ml
| 4.580547 | 4.692637 | 4.611691 | 4.606558 | 4.59306
Mix solution with PEI then drain and add HCl to PEI then drain again and add water to PEI | 0.2 ml | 0.4 ml | 0.6 ml | 0.8 ml | 1 ml
| 5.725784 | 5.645056 | 5.258729 | 5.091342 | 5.2673

## Working Calibration
Calibration | Water (mL) | Rhodium Solution (μL) | Calculated Concentration (ppm) | Mean Signal (Em) | Std. Dev.
0 | 15 | 0 | 0.213 | 0 | 171.94
0.1 | 14.9985 | 1.5 | 0.304 | 26672.3 | 177.97
1 | 14.985 | 15 | 1.143 | 272170.7 | 1868.96
10 | 14.85 | 150 | 10.156 | 2909606.9 | 12695.47
50 | 14.25 | 750 | 48.604 | 14161119.1 | 195098.96
100 | 13.5 | 1500 | 100.681 | 29400711.4 | 172993.82